pubs.acs.org/JPCC
Article
Odd−Even Eﬀect in Electron Beam Irradiation of Hybrid Aromatic−
Aliphatic Self-Assembled Monolayers of Fatty Acid
Monika Kruk,
Christof
Neumann,
Martha Frey,
Krzysztof
Kozieł,
Andrey Turchanin,*
and Piotr Cyganik*
Cite This:
J.
Phys.
Chem.
C 2021,
125,
9310−9318
Read Online
ACCESS
*
Metrics & More
Article Recommendations
Supporting Information
sı
ABSTRACT:
Electron
irradiation
of
aromatic
self-assembled
monolayers
(SAMs) in combination with diﬀerent
lithographic
approaches provides an interesting alternative for high-resolution
surface patterning.
More recently,
it
has been also demonstrated
that this process can be used for carbon nanomembrane (CNM)
fabrication,
which forms
technologically attractive 2D materials,
with potential
applications
in diﬀerent
areas
nanotechnology
such as ultraﬁltration and nanobiosensing.
To better understand
the relation between the original
SAM structure and the resulting
CNM formation,
in the current
study,
we conduct
systematic
analysis of the electron irradiation process for a model SAM system
deposited on Ag substrates and based on a homologue series of
biphenyl
substituted carboxylic acids [C
H
−C
H
−(CH
)
−COO/Ag,
n = 2−6] with diﬀerent
lengths of
the aliphatic linker
6
5
6
4
2
n
deﬁned by the number
n.
Our
results of
X-ray photoelectron spectroscopy of
irradiated monolayers show that
the process of
electron-induced desorption,
cross-linking,
and elimination of the SAM binding group depend on the parity of the parameter n (the
odd−even eﬀect).
Our observations indicate a way for controlling thickness and purity of such nanomembranes,
which are the key
parameters determining the range of CNM applications.
1.
INTRODUCTION
To date electron-beam irradiation experiments
on SAMs
were done almost
exclusively using diﬀerent
types
thiols
The increased miniaturization of
integrated devices
used in
chemisorbed on the gold substrate.
One of the exceptions are
organic and molecular
electronics as well
as in biology and
28
very recent
experiments for
hybrid aromatic−aliphatic
and
medicine demands
novel
methods
for
surface and thin-ﬁlm
29,30
purely aromatic
SAMs based on using carboxylic acid as an
control
at
the
microscale
nanoscale.
Self-assembled
anchoring
group
to
silver
substrate.
It
has
been
1,2
monolayers (SAMs)
provide a simple way for functionaliza-
demonstrated that
these SAMs can be successfully used for
tion of
solid substrates
by well-deﬁned organic monolayers
CNM formation of similar quality as in the case of analogous
which become particularly attractive in combination with a
28,29
SAMs
based on thiols.
Importantly,
experiments
per-
3
variety of
patterning methods
applied for
building organic
formed for
hybrid aromatic−aliphatic
SAMs
based on the
4
5
electronic devices
and controlling biocompatible interfaces.
biphenyl unit indicate that in contrast to SAMs based on thiols,
In particular,
electron-beam irradiation provides
an eﬀective
the combination of
desorption and the cross-linking process
means for SAM modiﬁcation from the micrometer scale down
leads to elimination of
the anchoring group and thus to the
to the
nanometer
scale.
Depending
on the
chemical
formation of
free-standing
CNMs
without
chemically
active
group which is
important
applications
such as
structural
composition of
the monolayer,
the interaction of
28
ultraﬁltration.
This
eﬀect
has
not
been reported for
electron beams with SAMs can be used to initiate diﬀerent
30
purely
aromatic
carboxylic
SAMs
based on biphenyl
or
6−8
processes that
include partial
desorption,
cross-linking of
29
terphenyl,
which indicates the crucial
role of
the aliphatic
9−12
aromatic
molecules,
and surface
modiﬁcation of
their
13
chemical
functionality.
As
demonstrated in recent
years,
these fundamental
processes in turn can be used for diﬀerent
Received:
March 4,
2021
13−17
18,19
types
lithography
organic
inorganic
Revised:
April
5,
2021
20
Published:
April
21,
2021
materials, the formation of chemical gradients on the surface,
21
metal substrate work function modiﬁcation,
and transforming
22,23
SAMs
into carbon-based materials
such as
graphene
or
24−27
carbon nanomembranes (CNMs).
© 2021 The Authors.
Published by
https://doi.org/10.1021/acs.jpcc.1c01857
American Chemical
Society
9310
Downloaded via UNIWERSYTETU JAGIELLONSKIEGO on August 11, 2021 at 11:44:08 (UTC).
See https://pubs.acs.org/sharingguidelines for options on how to legitimately share published articles.

---
The Journal of Physical Chemistry C
Figure 1. C 1s,
O 1s,
and Ag 3d XPS spectra for native and electron-beam-irradiated (a−c) BP3COO/Ag samples using an electron energy of 50
2
eV and a total
electron dose of
150 mC/cm
.
The black and red lines mark signals for native and irradiated samples,
respectively.
For better
presentation,
intensities of the O 1s and Ag 3d
spectra are multiplied by the factor presented in the ﬁgure.
5/2
33−41
linker in the process of
head group elimination.
To elucidate
aliphatic−aromatic
monolayers
based
on
thiols
42−44
selenols
on Au or
Ag substrates
with some of
studies
role
aliphatic
spacer
on
electron-induced
45
46
devoted to their
impact
on the electron
or
ion
beam-
hybrid aromatic−aliphatic
SAMs
with the
induced modiﬁcation of SAMs.
carboxylic head group,
we analyze in the current study a series
C
H
−C
H
−(CH
−COO/Ag (denoted as
BPnCOO/
6
5
6
4
2
n
2.
EXPERIMENTAL METHODS
Ag,
n = 2−6) SAMs.
The structure formed by this homologue
series
was
investigated in detail
in former
studies,
which
2.1.
SAM Preparation.
The C
H
−C
H
−(CH
−COO
6
5
6
4
2
n
revealed that
depending on the odd or
even value of
(BPnCOOH) compounds
with n = 2 and n = 3−4 were
parameter n,
the BPnCOO/Ag monolayers can form either a
purchased
from Alfa
Aesar
Wako,
respectively.
The
crystalline (n = even) or 2D disordered,
liquid-like (n = odd)
synthesis procedure of BPnCOOH compounds with n = 5−6 is
31
structure.
It
was
shown that
the crystalline form of
even
47
described elsewhere.
The Ag(111) substrates were prepared
members
the BPnCOO/Ag series
is
associated with the
by evaporation of ∼100 nm (rate 0.1 nm/s) of silver on mica
more
upright
orientation
biphenyl
unit
sheets at
533 K.
All
SAMs were prepared by immersion (5
anchoring carboxylic group,
both of
which result
in a higher
min) of
Ag(111) substrates in the solution (1 mM) of
packing density of
molecules on the Ag(111) surface and a
respective
compound in absolute
ethanol
(99.8%,
POCH-
higher
thickness
the monolayer.
Consequently,
Poland).
After incubation,
the samples were rinsed with pure
liquid-like structure of odd members, the lower packing density
ethanol
and dried under a nitrogen stream.
ﬁlm thickness
are
results
more
canted
2.2.
Electron Irradiation.
The electron irradiation was
orientation of
both the
biphenyl
unit
and the
anchoring
performed in the same ultra-high-vacuum (UHV) system as
group.
observed
structural
odd−even
eﬀect
was
used for the X-ray photoelectron spectroscopy (XPS) analysis
explained by the simple,
qualitative model
in which for even
with a 50 eV electron beam generated using an NEK-SC 150
members
the series,
the three main contributions
to the
(Staib) electron gun.
2.3.
X-ray
Photoelectron Spectroscopy.
XPS
was
overall
energetics
system such as
packing
density
performed
in
situ
using
a
Multiprobe
system (Scienta
(density
COO−Ag bonds),
Ag−O−C bending
−10
Omicron) in UHV (base pressure 2 × 10
mbar) equipped
potential,
intermolecular
interactions
act
a
with a monochromatic X-ray source (Al
K
) and an electron
cooperative
way,
that
is,
they
are
satisﬁed by
same
α
analyzer (Argus CU) with a 0.6 eV spectral
energy resolution.
conﬁguration of molecules and thus lead to a well-deﬁned and
The binding energy (BE) scale was calibrated using the Ag
stable monolayer.
In contrast,
for odd members of
the series,
48
3d
peak as a reference (BE = 368.2 eV).
All
spectra were
the more canted orientation of the biphenyl group leads to the
5/2
ﬁtted by Voigt functions (30:70) after background subtraction
reduction in packing density and intermolecular interactions,
using the linear (O 1s) or Shirley (C 1s,
Ag 3d) function.
both of which can be improved only at the price of changing
Ag−O−C bending
potential
from its
optimal
conﬁg-
3.
RESULTS AND DISCUSSION
uration. As a result, the competitive relationship between these
three factors results in the 2D disordered liquid-like structure
The process of electron irradiation was monitored in situ using
and lower
stability
odd-numbered BPnCOO/Ag SAMs.
XPS with respective data and analysis summarized in Figures
Thus,
this strong structural
odd−even eﬀect gives us a unique
1−5. To indicate the main features of the XPS spectra, the data
opportunity
to test
if
adsorption
obtained for the BP3COO/Ag sample are presented in Figure
geometry (the molecular
backbone and adsorption group),
1 as a representative example for the entire homologue series
packing density,
and the type of
2D ordering (crystalline vs
BPnCOO/Ag (n = 2−6) SAMs.
The C 1s spectrum for
liquid-like structure) of SAMs can inﬂuence their modiﬁcation
native BP3COO/Ag (Figure 1a,
black) shows the main peak
by the electron beam and,
as
a result
this
process,
located at
a BE of
∼283.7 eV,
which is due to the biphenyl
formation of the CNMs. We note at this point that our analysis
moiety and the short aliphatic spacer.
It also reveals a smaller
has
much broader
context
since
odd−even structural
component
BE ∼ 287.1 eV due
to the
COO− group
32
28,31,49
eﬀects in SAMs
have also been reported for
other
hybrid
involved in the bidentate Ag−carboxylate bond.
This
9311

---
assignment is more directly conﬁrmed by the O 1s spectrum
shown in Figure 1b,
which can be described by a single peak
28,31,49
located at
BE ∼ 530.4 eV.
The general
eﬀect
low-
energy electron irradiation of
BP3COO/Ag is exempliﬁed in
Figure
1a−c.
shown in Figure
1a
main C 1s
component,
associated with the biphenyl
and aliphatic part of
the backbone,
the increased dose of electron irradiation leads
gradual
reduction
intensity
together
with
pronounced shift toward higher values of BE.
In contrast,
high-energy C 1s component,
associated with the carboxylic
group,
vanishes for high electron doses.
This behavior is fully
correlated with the O 1s spectra which for high electron doses
exhibit
almost
complete signal
loss
(Figure 1b),
conﬁrming
electron-induced removal
the carboxylic
bonding group.
The drop of the C 1s and O 1s signals is also consistent with
the electron irradiation-induced increase of the Ag 3d
signal
5/2
intensity as
a
result
the monolayer
thickness
reduction
(Figure 1c).
We note that apart from the increase in the Ag
3d
signal
intensity,
the electron irradiation of BPnCOO/Ag
5/2
also resulted in certain reduction of the peak full width at half-
Figure 2.
Electron-induced modiﬁcation (electron energy 50 eV) of
maximum (fwhm) by ∼50 meV and the shift of the BE toward
ﬁlm thickness for BPnCOO/Ag (n = 2−6).
(a) Film thickness as a
function of the electron irradiation dose for the BP3COO/Ag sample.
higher values by ∼40 meV.
Considering former synchrotron-
(b)
Film thickness
before
after
(saturation
level)
electron
based high-resolution XPS studies
comparing the Ag 3d
5/2
irradiation.
(c)
Cross-section
process.
(d)
Thickness
signal
for the bar Ag(111) substrate and after adsorption of
reduction as a function of the parameter n.
50
SAMs,
these
observations
are
consistent
with
the surface component of
the Ag 3d
signal
5/2
due
electron-induced
elimination
chemical
extensive electron irradiation process leads to reduction of the
bonding of
BPnCOO molecules
with the Ag substrate and
initial
monolayer thickness d
to the value deﬁned by d
.
0
SAT
partial
desorption of the monolayer.
evident
from the data presented in Figure 2b,
the parameter
To discuss the electron-beam-induced modiﬁcation of
d
exhibits similar dependence to d
, that is, a general growth
SAT
0
BPnCOO/Ag
SAMs
in more
detail,
we
analyze
ﬁrst
with the parameter n with an additional
odd−even variation,
intensity of the C 1s signal.
As shown in Figure 1,
the electron
which has the same phase as for the native monolayer.
irradiation of BPnCOO/Ag SAMs leads to a signiﬁcant drop of
calculated values
respective
cross-sections
σ
are
TH
the carbon signal.
This
drop is
associated with the partial
presented in Figure
2c
and show pronounced odd−even
desorption of the monolayer and reduction of the eﬀective ﬁlm
dependence with signiﬁcantly higher values obtained for odd-
thickness
(d)
can
be
calculated
using
a
standard
numbered members of
the BPnCOO/Ag series.
As shown in
8,51
procedure
based on the
C 1s/Ag
3d intensity
ratios,
Figure 2d,
the odd−even variation of
σ
is also correlated
TH
assuming exponential
attenuation of
the photoelectron signal
with the odd−even variation of
the percentage of
the total
with attenuation lengths (λ
= 26.8 Å and λ
= 28.08 Å)
thickness
reduction deﬁned as
(d
− d
)/d
× 100%.
A
Ag3d5/2
C1s
0
SAT
0
52
calculated on the basis of
previously reported analysis
higher
eﬃciency of
the thickness
reduction process
(higher
taking as a reference the ﬁlm thickness of HDT/Ag (HDT
σ
) observed for odd-numbered monolayers indicates a more
TH
hexadecane thiol) SAMs
measured in the same experiment.
eﬀective electron-induced desorption process which has to be
The eﬀect
ﬁlm thickness
reduction as
a function of
correlated with their structural
diﬀerence compared to even-
electron irradiation dose
presented in Figure
2a
using
numbered monolayers. As pointed above, former spectroscopic
BP3COO/Ag as a representative example (see Figure S1 in the
microscopic
analysis
revealed
odd-numbered
Supporting Information ﬁle for the complete set of data).
To
BPnCOO/Ag SAMs
exhibit
a lower
packing density and a
calculate the characteristic thickness
cross-section (σ
) for
disordered,
liquid-like structure,
which are associated with a
TH
7,53
this process,
we have used the standard saturation function
more canted orientation of
biphenyl
and anchoring groups.
deﬁned as
These
structural
features
odd-numbered
monolayers
indicate lower intermolecular interactions compared to highly
−
σ
·
Q
ordered,
and densely
packed,
even-numbered monolayers,
i
y
TH
d Q S
(
/ )
=
d
+
(
d
−
d
) exp
·
j
z
j
z
SAT
0
SAT
j
z
which can increase the eﬃciency of the desorption process of
e S
·
(1)
k
{
molecules,
and their fragments,
after electron-induced cleavage
where d
and d
are the thicknesses
the native and
a given chemical
bond.
The higher percentage of
the total
0
SAT
extensively
irradiated
monolayers,
respectively,
Q/S
thickness
reduction for
odd-numbered monolayers
indicates
2
[C/m
] is the primary electron irradiation dose.
The values
that the cross-linking process,
which hampers further electron-
the d
and d
parameters obtained for the BPnCOO/Ag
induced desorption of the aromatic monolayer,
is less eﬀective
0
SAT
series are presented in Figure 2b.
In agreement
with former
in this
case,
and thus,
the desorption process
continued
structural
analysis,
the increase of
the thickness
d
longer during the initial steps of electron irradiation.
Since the
0
native monolayer
with the parameter
n is
overlaid with an
cross-linking process is mainly related to the electron-induced
additional
odd−even modulation as
a
consequence
C−H bond scission and the subsequent
formation of
new
odd−even variation in the tilt of both the biphenyl moiety and
C−C bonds between biphenyl
units of neighboring molecules
the carboxylate bonding group toward the silver substrate. The
in the monolayer, the lower packing density and the disordered
9312

---
structure of
these units for odd-numbered BPnCOO/Ag may
samples,
the respective BE value gradually grows
with the
explain the lower eﬃciency of
this process in this case.
increased value of n from ∼283.5 eV for n = 2 up to ∼284.0 eV
range of σ
values for thickness reduction reported here (σ
for n = 6.
To explain this eﬀect as a ﬁrst point,
we note that
TH
TH
−16
2
∼ (0.5 − 2.0)
× 10
cm
lower
previous
analysis
comparing
full
analogue
BP2S/Ag
8
28,49
compared to recently published analogous analysis
obtained
BP2COO/Ag monolayers
revealed for the former system
for 50 eV electron irradiation of
SAMs based on alkanethiols
signiﬁcantly
higher
values
BE for
C 1s
main
−16
2
(σ
∼ (3 − 4) × 10
cm
).
Such a diﬀerence conﬁrms the
component in the range of ∼284.2−284.5 eV.
A similar range
TH
much higher eﬃciency of the cross-linking process in the case
BEs
was
also recently reported for
a variety of
aromatic
BPnCOO/Ag systems which eﬀectively quenches desorp-
SAMs based on thiols on Au with the oligophenyl,
acene,
or
55
tion and thus thickness reduction upon electron irradiation.
oligo(phenylene ethynylene) backbone.
This shift in the BE
The same mechanism was
also reported earlier
purely
the C 1s
main component
toward a lower
energy (by
aromatic SAMs based on biphenyl
thiols and selenols where
∼0.8−0.5 eV) associated with the modiﬁcation of the bonding
even lower values of cross-section for thickness reduction were
group from thiolate to carboxylate can be attributed to the
54
−17
2
56
reported (∼2 × 10
cm
).
In fact,
we expect
charge rearrangement at the molecule−metal interface
eﬃciency
cross-linking
process
the COO− based SAMs
leads
to the formation of
an
compared
alkanethiols
must
be
even
higher
interfacial
dipole layer oriented toward the metal
surface and
considering very eﬃcient
elimination of
the anchoring group
most
probably
originating
from the
ionic
O−Ag
bond
in the case of BPnCOO/Ag (vide inf ra) with at the same time
formation.
The normal
(perpendicular
to the metal
surface)
very little eﬃciency of this process for SAMs based on thiols on
component of
such a dipole layer lowers the BE of
the C 1s
25
8,55
the Ag
or Au
substrate.
level for all carbon atoms located above the dipole layer.
Since
shown in Figure 1a,
together
with the intensity,
this eﬀect should decrease with the increased vertical
distance
position,
is,
the BE of
the main component
C 1s,
a given carbon atom from the dipole layer,
we expect that
modiﬁed upon electron irradiation.
A detailed analysis of
the resulting shift
in the C 1s BE,
which is measured as an
eﬀect is shown in Figure 3a for BP3COO/Ag as a function of
averaged value over all carbon atoms belonging to the biphenyl
moiety and the aliphatic spacer,
should be reduced for longer
molecules,
as indeed observed for the BPnCOO/Ag series in
Figure
3b.
Moreover,
considering
odd−even
parameter
n in BPnCOO/Ag
induces
reorientation of
the biphenyl
moiety which is
more tilted
toward the Ag surface for
odd-numbered monolayers,
one
could expect a lower BE of the C 1s spectra for odd-numbered
members of the series (due to a smaller average distance from
the surface dipole layer). This additional eﬀect, although much
weaker,
is overlaid on the length dependence visible in Figure
3b. We note at this point that the odd−even variation of the C
33
1s BE was also reported
earlier for BPnS/Ag SAMs (n = 3−
6) with higher BE values for even-numbered members of
series,
similar to the current analysis for BPnCOO/Ag series.
Considering the same phase of the structural
odd−even eﬀect
31,33,34
in both systems
as well
as the same orientation of
normal
component of the surface dipole moment (toward the
57,58
28,31,49
metal
surface)
S−Ag
O−Ag
bonds
associated with the charge transfer
to the anchoring group,
this eﬀect is consistent with currently proposed explanation.
Figure 3.
Electron-induced BE modiﬁcation (electron energy 50 eV)
of the main C 1s XPS peak for BPnCOO/Ag (n = 2−6).
(a) BE as a
The BE of
the main C 1s
signal
electron-irradiated
function of
the electron irradiation dose (energy 50 eV) for
BPnCOO/Ag SAMs reached a saturation value of ∼284.4 eV,
BP3COO/Ag sample.
(b) BE before and after
electron irradiation
which is
also close to the values
reported earlier
other
2
(energy 50 eV,
dose 150 mC/cm
) as a function of the parameter n,
28,45,55
electron-irradiated aromatic SAMs based on thiols
(see
(c) cross-section for this process as a function of the parameter n, and
Figure 3b).
In former studies analyzing electron irradiation of
(d) change in BE due to electron irradiation as a function of
55
aromatic SAMs,
the change in BE toward a higher energy
number n.
was attributed to chemical
the ﬁlm structure
via
electron-induced scission of
C−H bonds
and the
subsequent
cross-linking
process.
However,
electron
the electron dose (see Figure S2 in the Supporting Information
irradiation-induced change of
the BE reported here (Figure
ﬁle for the complete set of data). Obtained data exhibit gradual
3d) for BPnCOO/Ag SAMs is ∼5−8 times bigger as compared
transition of
BE from the value characteristic for
the native
to those reported earlier for thiol-based aromatic SAMs on the
monolayer toward a much higher value of BE which saturates
Au surface despite the same mechanism of
the cross-linking
at high irradiation doses and can be described by the analogous
55
process.
Therefore,
current
results indicate that
least
saturation function as deﬁned by eq 1.
While such behavior is
BPnCOO/Ag SAMs,
the pronounced modiﬁcation of the C 1s
common for
all
members
the BPnCOO/Ag (n = 2−6)
BE can be
primary
attributed to the
electron irradiation-
series,
the data presented in Figure 3b show that the value of
induced destruction of the molecule−substrate dipole layer via
BE for
native,
and to some
extent
also for
fully
termination of
the Ag−O bonding formed in the case
electron-beam-modiﬁed samples (i.e.,
at the dose of 150 mC/
2
cm
),
depends on the parameter n.
In particular,
for the native
BPnCOO/Ag SAMs as conﬁrmed by the shift in BE for native
9313

---
monolayers
with carboxylate and thiolate anchoring groups
(σ
) calculated for
process
also reveals
odd−even
FWHM
behavior with exception of data obtained for the BP6COO/Ag
and much more eﬀective elimination of the bonding group for
sample which does not ﬁt to such a trend (Figure 4c).
these SAMs during electron irradiation (vide inf ra).
Following
A similar level of increase in the fwhm of C 1s upon electron
such interpretation,
a weak odd−even variation of
the BE
55,59
irradiation
as well as a similar value of the respective cross-
saturation level visible in Figure 3b,
with slightly higher values
sections (σ
) calculated in the current study and reported
for even-numbered members of
the series,
indicates that
FWHM
55
in former analysis for aromatic SAMs
appears quite intuitive
level
the molecule−substrate dipole layer elimination and/
and related to a common cross-linking process which by the
or
the ﬁlm thickness of
the electron-irradiated monolayer
formation of
new C−C/CC bonds and elimination of
higher
in this case.
Since the level
oxygen concentration
C−H bonds
increases
chemical
inhomogeneity
upon complete
electron irradiation (vide
inf ra)
shows
an
monolayer and thus broadening of
the C 1s peak.
However,
appositive odd−even relation (Figure 4b),
we attribute this
the same phase and similar amplitude of the odd−even eﬀect
eﬀect to the ﬁlm thickness measured upon electron irradiation
in fwhm observed for the native and irradiated BPnCOO/Ag
which shows the same phase of the odd−even relation (Figure
series are more diﬃcult
to explain.
Considering,
however,
a
2b).
55,59
former
study
comparing few diﬀerent
types
aromatic
SAMs with levels of
diﬀerences in fwhm values measured for
native
irradiated
samples
similar
those
reported
40,47
55
here
as
well
as
those in the calculated cross-sections,
we
suppose
observed odd−even eﬀects
in the
fwhm
parameter
are related to odd−even structural
diﬀerences
packing
density
orientation
molecules
are,
apparently,
partially preserved upon irradiation.
In the ﬁnal
step of
our
analysis,
we have monitored the
relative change in oxygen concentration in the monolayer as a
function of
the electron irradiation dose.
To estimate this
parameter,
we
did
not
directly
use
intensity
measured O 1s
signal
(I
but
corrected intensity
mO1s
(I
),
which is
proportional
to the oxygen concentration
cO1s
considering
exponential
decay
O 1s
signal
during
transmission through the monolayer of
a given ﬁlm thickness
in the form
d
i
y
j
z
I
=
I
·
exp
j
z
j
z
cO1s
mO1s
j
z
λ
j
z
(2)
O1s
k
{
Figure
4.
Electron-induced
(electron
energy
50
eV)
fwhm
where λ
= 24.25 Å is the attenuation length for electrons
the main C 1s XPS peak for BPnCOO/Ag (n = 2−
O1s
6).
(a) C 1s fwhm as a function of
the electron irradiation dose for
emitted from the O 1s level calculated according to the data in
BP3COO/Ag (electron energy 50 eV).
(b) C 1s fwhm before and
ref 52 and d is the ﬁlm thickness for the given irradiation dose
after
(saturation level)
electron irradiation as
a
function of
as
presented in Figure
2b.
Based on this
calculation,
parameter n,
(c) cross-section for this process as a function of
normalized value of the oxygen concentration as a function of
parameter n,
and (d) change in fwhm due to electron irradiation as a
the irradiation dose is presented in Figure 5a for BP3COO/Ag
function of the parameter n.
as a representative example (see Figure S4 in the Supporting
Information ﬁle for the complete set of
data).
Similar to the
The values of
the cross-section related to BE modiﬁcation
ﬁlm thickness, the drop of oxygen concentration, monitored by
(σ
) are presented in Figure 3c and show odd−even variation
the I
signal,
exhibits behavior which can be described by
BE
cO1s
with higher values calculated for odd-numbered members of
the saturation function deﬁned by eq 1.
The values
the series.
The phase of
this odd−even eﬀect
is the same as
signal obtained for the native ﬁlm and at the saturation level of
σ
,
thus indicating correlation of
the O−Ag bond
the irradiation process are presented in Figure 5b for the entire
TH
termination and reduction in ﬁlm thickness.
series.
native
concentration
oxygen
The ﬁnal point of the C 1s signal analysis was the fwhm.
(measured in arbitrary units) reveals a pronounced odd−even
shown in Figure 4a for BP3COO/Ag,
the electron irradiation
eﬀect with a higher concentration for even-numbered members
leads
to an increase
parameter
which follows
the series in agreement with former analysis
indicating a
saturation
function
(see
Figure
S3
Supporting
higher
packing density for
these types
monolayers.
This
Information ﬁle
complete
set
data).
data
native odd−even relation is
also partially preserved at
presented in Figure 4b show that this eﬀect is common for all
saturation point of
the electron irradiation.
The cross-section
members of
the BPnCOO/Ag series analyzed here.
A similar
for oxygen elimination (σ
) also exhibits a well-deﬁned odd−
O
increase
in fwhm was
also reported in former
analysis
even eﬀect with higher values for odd-numbered members of
8
55,59
electron irradiation of both aliphatic
and aromatic
SAMs.
the series
(Figure 5c).
This
odd−even eﬀect
has
the same
analysis
conducted in the
current
study
additionally
phase as the odd−even eﬀects observed in the cross-sections
reveals
the odd−even eﬀect
related to the fwhm parameter
BE (σ
and ﬁlm thickness
(σ
modiﬁcation.
BE
TH
with
higher
values
even-numbered
members
correlation of
the odd−even eﬀect
in the eﬃciency of
BE
BPnCOO/Ag series
observed for
native and fully electron-
modiﬁcation (σ
) with the odd−even eﬀect in the eﬃciency
BE
irradiated samples
(Figure 4b).
The respective cross-section
oxygen elimination (σ
conﬁrms
above
proposed
BE
9314

---
BPnCOO/Ag SAMs,
the eﬃciency of
bond termination is
strongly controlled by the non-radiative decay process which
involves
charge transfer
between the excited state and the
60
metal
substrate.
Thus,
the eﬃciency of the electron-induced
bond termination in SAMs for chemical bonds located close to
the metal
surface critically depends
on the local
electronic
53,60
structure
molecule−metal
interface.
Considering
the odd−even structural
eﬀect
in BPnCOO/Ag SAMs
leads to an odd−even modiﬁcation of the carboxylate bonding
group
conformation,
as
evident
from former
infrared
reﬂection absorption spectroscopy analysis,
we can suppose
that this will
result in an odd−even eﬃciency of the electron-
induced C−O or Ag−O bond termination. The magnitude and
the phase of
odd−even eﬀect
remain unknown at
moment
considering the unknown impact
the carboxylate
bonding
conformation on the
charge-transfer
process.
pointed
above,
desorption
oxygen,
oxygen-
containing molecular
fragments,
is a separate process which
is controlled by the eﬃciency of
intermolecular interactions,
Figure 5.
Electron-induced modiﬁcation (electron energy 50 eV) of
steric limitations,
and the thickness of the ﬁlm through which
the oxygen concentration for BPnCOO/Ag (n = 2−6) based on XPS
these species have to be transmitted.
These parameters in turn
data.
(a)
Normalized oxygen concentration as
a
function of
depend on monolayer
packing density,
the eﬃciency of
electron irradiation dose for BP3COO/Ag. (b) Oxygen concentration
cross-linking process during ﬁlm irradiation,
and the resulting
before and after (saturation level) electron irradiation as a function of
ﬁlm thickness.
The ﬁlm thickness modiﬁcation is controlled by
the parameter n,
(c) cross-section for this process as a function of the
desorption of
molecules
and the
cross-linking process
parameter n,
and (d) oxygen reduction as a function of the number n.
which hampers desorption.
The data in Figure 2 indicate that
odd-numbered
members
series,
model
in which the shift in BE of the C 1s level
is associated
thickness
modiﬁcation is
more
pronounced with a
lower
with the
electron-induced destruction of
dipole
layer
eﬃciency of
the cross-linking process.
Higher
desorption of
formed at the molecule−metal
interface by the polarized O−
molecules, a lower packing density, a less eﬃcient cross-linking
Ag bonds.
process,
and the lower value of the cross-linked ﬁlm thickness
The correlation of odd−even eﬀects for σ
and σ
is more
TH
O
are all consistent with more pronounced elimination of oxygen.
complicate to analyze. First, we note that while the elimination
Summarizing this part, we come to the conclusion that all main
of oxygen during the electron irradiation process analyzed here
physical
processes involved in electron-beam-induced oxygen
almost
complete
(Figure
5d),
reduction
elimination indicate high sensitivity to the odd−even structural
corresponding ﬁlm thickness
on the level
only ∼30%
modiﬁcation of BPnCOO/Ag SAMs.
Moreover,
in the case of
(Figure 2d).
This indicates that despite the fact that oxygen is
the initial
electron excitation eﬃciency as
well
as
the ﬁnal
responsible for chemical
bonding of individual
molecules with
desorption
probability,
correlation
odd−even
the metal
substrate,
its
elimination is
still
possible without
behavior for σ
and σ
is well
justiﬁed.
complete desorption of the monolayer.
This is a result of
O
TH
electron-induced cross-linking
process
which stabilizes
4.
SUMMARY AND CONCLUSIONS
monolayer
during
oxygen elimination.
elimination of
oxygen has two separate stages. The ﬁrst stage is termination of
Detailed XPS analysis
an electron-beam-irradiated homo-
the respective chemical
bonds,
that is,
Ag−O and O−C,
logue series of hybrid aliphatic−aromatic SAMs of BPnCOO/
the second is
the desorption process
oxygen or
oxygen-
Ag presented here revealed a signiﬁcant
role of
the aliphatic
containing molecular
fragments.
Both stages
have diﬀerent
spacer (deﬁned by the parameter n) in the electron-induced
controlling
factors.
process
bond termination via
desorption/modiﬁcation of such monolayers and as a result the
electron irradiation is
controlled by
eﬃciency
structure and purity of the CNMs produced by this process as
electron-induced excitation to the dissociative state and by the
well.
Our data show that partial
desorption of
the monolayer
possible relaxation process from this state which prevents bond
upon electron irradiation,
and thus
resulting
eﬀective
termination.
The electron-induced excitation will
depend on
thickness of
the CNMs,
is more eﬃcient
odd-numbered
the ﬂux of electrons at the point of excitation.
We note that to
members of the series.
This odd−even eﬀect is correlated with
reach the
carboxylic
bonding
group located at
metal
the odd−even diﬀerences
in the structure of
interface,
electron
beam has
pass
through
odd-numbered
members
series
have
a
monolayer.
Considering an attenuation length of
∼6.5 Å for
disordered liquid-like structure with a lower packing density
52
50 eV electrons during their transmission through SAMs,
thus
less
eﬀective
molecule−molecule
interactions
ﬂux can be increased by ∼36% by reducing the SAM thickness
controlling
eﬃciency
desorption process
upon
by just
2 Å.
Therefore,
the reduced thickness
the odd-
electron-beam-induced termination of
the chemical
bonding
numbered BPnCOO/Ag SAMs can amplify the eﬃciency of
with the substrate. We show that electron irradiation also leads
Ag−O and O−C bond termination,
thus correlating the odd−
to almost
complete elimination of
oxygen from the system,
even eﬀects
in cross-sections
ﬁlm thickness
(σ
which is conﬁrmed not only directly by the concentration of
TH
oxygen elimination (σ
). Moreover,
when excitation of a given
element
monolayer
but
also
indirectly
by
O
bond is
located in the molecule chemisorbed to the metal
destruction of
the interfacial
dipole layer which is formed by
surface, as is the case for the metal bonding carboxylic group in
the O−Ag bonds.
The process
oxygen elimination also
9315

---
shows the odd−even dependence with a higher eﬃciency for
(5)
Clegg,
R.;
Wagner,
A.
M.;
Shin,
S.
R.;
Hassan,
S.;
Khademhosseini,
A.; Peppas,
N.
A.
Modular Fabrication of Intelligent
odd-numbered members
series,
is,
it
also
Material-Tissue Interfaces for
Bioinspired and Biomimetic Devices.
correlated with the structural
odd−even eﬀect,
similar to the
Prog.
Mater.
Sci.
2019,
106,
100589.
case of the thickness reduction process.
■
̈
(6) Mu
ller, H. U.; Zharnikov, M.; Völkel, B.; Schertel, A.; Harder, P.;
Grunze,
M.
Low-Energy Electron-Induced Damage in Hexadecane-
ASSOCIATED CONTENT
thiolate Monolayers.
B 1998,
102,
7949−7959.
*
Supporting Information
(7) Zharnikov,
M.; Frey,
S.; Heister,
K.; Grunze,
M.
Modification of
sı
Supporting Information is
available
free
charge
Alkanethiolate
Monolayers
by
Low Energy
Electron Irradiation:
https://pubs.acs.org/doi/10.1021/acs.jpcc.1c01857.
Dependence
on the
Substrate
Material
and on the
Length and
Isotopic Composition of the Alkyl Chains. Langmuir 2000, 16, 2697−
Electron irradiation data
obtained for
2705.
SAMs (with n = 2,
4,
5,
6) (PDF)
(8) Schmid, M.; Wan, X.; Asyuda, A.; Zharnikov, M. Modification of
■
Self-Assembled Monolayers
by Electron Irradiation:
The Effect
Primary Energy (10−500 eV).
C 2019,
123,
28301−
AUTHOR INFORMATION
28309.
Corresponding Authors
(9) Geyer,
W.; Stadler,
V.; Eck,
W.; Zharnikov,
M.; Gölzhäuser,
A.;
Andrey Turchanin − Institute of Physical Chemistry,
Friedrich
Grunze,
M.
Electron-Induced
Crosslinking
Aromatic
Self-
Schiller University Jena,
Jena 07743,
Germany;
orcid.org/
Assembled Monolayers:
Negative Resists for Nanolithography.
Appl.
0000-0003-2388-1042; Email: andrey.turchanin@uni-
Lett.
1999,
75,
2401−2403.
jena.de
(10) Zharnikov,
M.; Grunze,
M.
Modification of Thiol-Derived Self-
Piotr Cyganik − Smoluchowski
Institute of
Physics,
Assembling Monolayers by Electron and X-Ray Irradiation: Scientific
Jagiellonian University,
Krakow 30-348,
Poland;
and Lithographic
Aspects.
Vac.
Sci.
Technol.,
B:
Microelectron.
Nanometer Struct.–Process.,
Meas.,
Phenom.
2002,
20,
1793−1807.
orcid.org/0000-0001-6131-4618; Email: piotr.cyganik@
(11)
Cyganik,
P.;
Vandeweert,
E.;
Postawa,
Z.;
Bastiaansen,
J.;
uj.edu.pl
Vervaecke, F.; Lievens, P.; Silverans, R. E.; Winograd, N. Modification
Stability
Aromatic
Self-Assembled
Monolayers
upon
Authors
Irradiation with Energetic
Particles.
B 2005
,
109,
Monika Kruk − Smoluchowski Institute of Physics,
Jagiellonian
5085−5094.
University,
Krakow 30-348,
Poland
(12) Turchanin,
A.;
Käfer,
D.; El-Desawy,
M.; Wöll,
C.; Witte,
G.;
Christof Neumann − Institute of
Physical
Chemistry,
Gölzhäuser,
A.
Molecular
Mechanisms
Electron-Induced Cross-
Friedrich Schiller University Jena,
Jena 07743,
Germany
Linking in Aromatic SAMs.
Langmuir 2009,
25,
7342−7352.
Martha Frey − Institute of
Physical
Chemistry,
Friedrich
(13) Eck,
W.; Stadler,
V.; Geyer,
W.; Zharnikov,
M.; Gölzhäuser,
A.;
Schiller University Jena,
Jena 07743,
Germany
Grunze,
M.
Generation of
Surface Amino Groups on Aromatic Self-
Krzysztof Kozieł
− Faculty of
Chemistry,
Jagiellonian
Assembled Monolayers by Low Energy Electron Beams - A First Step
University,
Krakow 30-387,
Poland;
orcid.org/0000-
Towards Chemical
Lithography.
Adv.
Mater.
2000,
12,
805−808.
0002-3376-0861
(14) Turchanin,
A.;
Schnietz,
M.;
El-Desawy,
M.;
Solak,
H.
H.;
David,
C.; Gölzhäuser,
A.
Fabrication of Molecular Nanotemplates in
Complete contact information is available at:
Self-Assembled Monolayers
by Extreme-Ultraviolet-Induced Chem-
https://pubs.acs.org/10.1021/acs.jpcc.1c01857
ical
Lithography.
Small
2007,
3,
2114−2119.
(15) Turchanin,
A.;
Tinazli,
A.;
El-Desawy,
M.;
Großmann,
H.;
Notes
Schnietz,
M.; Solak,
H. H.; Tampé,
R.; Gölzhäuser, A.
Molecular Self-
The authors declare no competing ﬁnancial
interest.
■
Assembly,
Chemical Lithography,
and Biochemical Tweezers: A Path
the Fabrication of
Functional
Nanometer-Scale Protein Arrays.
ACKNOWLEDGMENTS
Adv.
Mater.
2008,
20,
471−477.
(16) Ballav, N.; Thomas, H.; Winkler,
T.; Terfort, A.; Zharnikov, M.
C.N.
and A.T.
thank the Deutsche Forschungsgemeinschaft
Making Protein Patterns by Writing in a Protein-Repelling Matrix.
(DFG,
German Research Foundation) for support within the
Angew.
Chem.,
Int.
Ed.
2009,
48,
5833−5836.
research
grants
TU149/8−2
364549901TRR 234
(17) Ballav,
N.; Schlip,
S.; Zharnikov,
M.
Electron Beam Chemical
“CataLight”
(B7,
Z2) and the research infrastructure grant
Lithography
with
Aliphatic
Self-Assembled
Monolayers.
Angew.
INST 275/25 7−1 FUGG.
P.C.
thanks Priority Research Area
Chem.,
Int.
Ed.
2008,
47,
1421−1424.
SciMat
under
program Excellence
InitiativeResearch
̈
(18) Ku
ller,
A.;
Eck,
W.;
Stadler,
V.;
Geyer,
W.;
Gölzhäuser,
A.
University at the Jagiellonian University in Kraków.
This work
Nanostructuring of
Silicon by Electron-Beam Lithography of
Self-
was
supported ﬁnancially by the
National
Science Centre,
Assembled Hydroxybiphenyl
Monolayers.
Appl.
Lett.
2003,
82,
Poland (grant UMO-2015/19/B/ST5/01636).
■
3776−3778.
(19) Abufager,
P.
N.; Solano Canchaya,
G.; Wang,
Y.; Alcamí,
M.;
REFERENCES
Martín, F.; Alvarez Soria, L.; Martiarena, M. L.; Reuter, K.; Busnengo,
H.
F.
Theoretical
Study
Structure
Self-Assembled
(1)
Love,
C.;
Estroff,
L.
A.;
Kriebel,
K.;
Nuzzo,
R.
G.;
Monolayers of
Short
Alkylthiolates on Au(111) and Ag(111):
Whitesides,
G.
M.
Self-Assembled Monolayers of Thiolates on Metals
Role
Induced
Substrate
Reconstruction
Chain−Chain
as a Form of Nanotechnology.
Rev.
2005,
105,
1103−1170.
Interactions.
2011,
13,
9353−9362.
(2) Gooding,
J.; Ciampi,
S.
The Molecular Level
Modification of
(20)
Ballav,
N.;
Shaporenko,
A.;
Terfort,
A.;
Zharnikov,
M.
A
Surfaces:
From Self-Assembled Monolayers
to Complex Molecular
Flexible Approach to the Fabrication of
Chemical
Gradients.
Adv.
Assemblies.
Soc.
Rev.
2011,
40,
2704−2718.
Mater.
2007,
19,
998−1000.
(3) Smith, R. K.; Lewis, P. A.; Weiss, P. S. Patterning Self-Assembled
(21) Sauter,
E.; Yildirim,
C.; Terfort,
A.; Zharnikov,
M.
Adjustment
Monolayers.
Prog.
Surf.
Sci.
2004,
75,
1−68.
Work
Function
Pyridine
Pyrimidine
Substituted
(4) Schmaltz,
T.;
Sforazzini,
G.;
Reichert,
T.;
Frauenrath,
H.
Self-
Aromatic Self-Assembled Monolayers by Electron Irradiation.
Assembled Monolayers
as
Patterning Tool
Organic Electronic
Devices.
Adv.
Mater.
2017,
29,
1605286.
C
2017,
121,
12834−12841.
9316

---
̈
(22) Neumann,
C.; Kaiser,
D.; Mohn,
M.
J.; Fu
ser,
M.; Weber,
N.-
Monolayers
on
Au(111):
Effect
Alkyl
Chain
Length
Deposition Temperature.
Langmuir 2006,
22,
3647−3655.
E.; Reimer,
O.; Gölzhäuser,
A.; Weimann,
T.; Terfort,
A.; Kaiser,
U.;
̈
(41)
Chesneau,
F.;
Schu
pbach,
B.;
Szelągowska-Kunstman,
K.;
et
al.
Bottom-Up Synthesis of
Graphene Monolayers with Tunable
Ballav,
N.;
Cyganik,
P.;
Terfort,
A.;
Zharnikov,
M.
Self-Assembled
Crystallinity and Porosity.
ACS Nano 2019,
13,
7310−7322.
Monolayers of
Perfluoroterphenyl-Substituted Alkanethiols:
Specific
(23)
Matei,
D.
G.;
Weber,
N.-E.;
Kurasch,
S.;
Wundrack,
S.;
Characteristics and Odd−
Even Effects. Phys.
2010,
Woszczyna,
M.;
Grothe,
M.;
Weimann,
T.;
Ahlers,
F.;
Stosch,
R.;
12,
12123−12137.
Kaiser,
U.;
et
al.
Functional
Single-Layer
Graphene
Sheets
from
̈
(42) Weidner,
T.; Shaporenko,
A.; Mu
ller,
J.; Schmid,
M.; Cyganik,
Aromatic Monolayers.
Adv.
Mater.
2013,
25,
4146−4151.
P.; Terfort,
A.; Zharnikov,
M.
The Effect of the Bending Potential on
(24) Turchanin,
A.;
Gölzhäuser,
A.
Carbon Nanomembranes from
Molecular
Arrangement
in Alkaneselenolate Self-Assembled Mono-
Self-Assembled Monolayers:
Functional
Surfaces without Bulk.
Prog.
layers.
C 2008,
112,
12495−12506.
Surf.
Sci.
2012,
87,
108−162.
̈
(43)
Szelagowska-Kunstman,
K.;
Cyganik,
P.;
Schu
pbach,
B.;
(25) Turchanin,
A.; Beyer,
A.; Nottbohm,
C.
T.; Zhang,
X.; Stosch,
Terfort,
A.
Relative Stability of
Thiol
and Selenol
Based SAMs on
R.; Sologubenko,
A.; Mayer,
J.; Hinze,
P.; Weimann,
T.; Gölzhäuser,
Au(111)Exchange Experiments.
2010,
12,
A.
One
Nanometer
Thin
Carbon
Nanosheets
with
Tunable
4400−4406.
Conductivity and Stiffness.
Adv.
Mater.
2009,
21,
1233−1237.
(44) Dendzik,
M.;
Terfort,
A.;
Cyganik,
P.
Odd-even Effect in the
(26) Turchanin,
A.;
Gölzhäuser,
A.
Carbon Nanomembranes.
Adv.
Polymorphism of Self-Assembled Monolayers of Biphenyl-Substituted
Mater.
2016,
28,
6075−6103.
Alkaneselenolates on Au(111).
C 2012,
116,
19535−
(27) Turchanin,
A.
Synthesis of
Molecular 2D Materials via Low-
19542.
Energy Electron Induced Chemical Reactions. Chimia 2019, 73, 473−
(45)
Frey,
S.;
Rong,
H.-T.;
Heister,
K.;
Yang,
Y.-J.;
Buck,
M.;
479.
Zharnikov,
M.
Response of
Biphenyl-Substituted Alkanethiol
Self-
(28) Neumann,
C.;
Szwed,
M.;
Frey,
M.;
Tang,
Z.;
Kozieł,
K.;
Assembled Monolayers to Electron Irradiation: Damage Suppression
Cyganik,
P.;
Turchanin,
A.
Preparation of
Carbon Nanomembranes
and Odd-Even Effects.
Langmuir 2002,
18,
3142−3150.
without Chemically Active Groups.
ACS Appl.
Mater.
Interfaces 2019,
(46) Vervaecke,
F.;
Wyczawska,
S.;
Cyganik,
P.;
Bastiaansen,
J.;
11,
31176−31181.
Postawa,
Z.;
Silverans,
R.
E.;
Vandeweert,
E.;
Lievens,
P.
Odd-Even
(29) Dementyev,
P.;
Naberezhnyi,
D.;
Westphal,
M.;
Buck,
M.;
Effects
in Ion-Beam-Induced Desorption of
Biphenyl-Substituted
Gölzhäuser,
A.
Carbon Nanomembranes from Aromatic Carboxylate
Alkanethiol
Self-Assembled Monolayers.
ChemPhysChem 2011,
12,
Precursors.
ChemPhysChem 2020,
21,
1006−1011.
140−144.
(30)
Asyuda,
A.;
de la
Morena,
R.
O.;
Sauter,
E.;
Turner,
K.;
(47) Cisneros, J.
A.; Björklund, E.; González-Gil, I.; Hu,
Y.; Canales,
McDonald,
K.;
Buck,
M.;
Zharnikov,
M.
Electron-Induced Mod-
́
A
.;
Medrano,
F.
J.;
Romero,
A.;
Ortega-Gutiérrez,
S.;
Fowler,
C.
J.;
ification of Self-Assembled Monolayers of Aromatic Carboxylic Acids.
López-Rodríguez,
M.
L.
Structure−Activity Relationship of
a New
C 2020,
124,
25107−25120.
Series of Reversible Dual Monoacylglycerol Lipase/Fatty Acid Amide
(31) Krzykawska,
A.;
Szwed,
M.;
Ossowski,
J.;
Cyganik,
P.
Odd−
Hydrolase Inhibitors.
Med.
2012,
55,
824−836.
Even Effect
in Molecular Packing of
Self-Assembled Monolayers of
(48) Citrin,
P.
H.;
Wertheim,
G.
K.;
Baer,
Y.
Surface-Atom X-ray
Biphenyl-Substituted Fatty Acid on Ag(111).
C 2018,
Photoemission from Clean Metals:
Cu,
Ag,
and Au.
Rev.
B:
122,
919−928.
Condens.
Matter Mater.
1983,
27,
3160−3175.
(32) Tao,
F.;
Bernasek,
S.
L.
Understanding Odd-Even Effects in
̇
(49) Krzykawska,
A.;
Ossowski,
J.;
Z
aba,
T.;
Cyganik,
P.
Binding
Organic Self-Assembled Monolayers.
Rev.
2007,
107,
1408−
groups
highly ordered SAM formation:
carboxylic versus thiol.
1453.
Commun.
2017,
53,
5748−5751.
(33) Zharnikov,
M.;
Frey,
S.;
Rong,
H.;
Yang,
Y.-J.;
Heister,
K.;
(50) Heister,
K.;
Zharnikov,
M.;
Grunze,
M.;
Johansson,
L.
S.
O.
Buck,
M.;
Grunze,
M.
The Effect
the Sulfur-Metal
Bond on the
Adsorption
Alkanethiols
Biphenylthiols
on
Au
Ag
Structure of
Self-Assembled Monolayers.
Substrates:
A High-Resolution X-ray
Photoelectron Spectroscopy
2000,
2,
3359−3362.
Study.
B 2001,
105,
4058−4061.
(34) Rong,
H.-T.;
Frey,
S.;
Yang,
Y.-J.;
Zharnikov,
M.;
Buck,
M.;
(51) Dannenberger,
O.;
Weiss,
K.;
Himmel,
H.-J.;
Jäger,
B.;
Buck,
̈
Wu
hn,
M.;
Wöll,
C.;
Helmchen,
G.
On the
Importance
M.;
Wöll,
C.
An Orientation Analysis
Differently
Endgroup-
Headgroup
Substrate
Bond
Thiol
Monolayers:
A Study
Functionalised Alkanethiols Adsorbed on Au Substrates.
Thin Solid
Biphenyl-Based Thiols
on Gold and Silver.
Langmuir
2001,
17,
Films 1997,
307,
183−191.
1582−1593.
(52) Lamont,
C.
L.
A.; Wilkes,
Attenuation Length of Electrons in
(35) Heister, K.; Rong, H.-T.; Buck, M.; Zharnikov, M.; Grunze, M.;
Self-Assembled Monolayers
n-Alkanethiols
on Gold.
Langmuir
Johansson,
L.
S.
O.
Odd-Even Effects at the S-Metal
Interface and in
1999,
15,
2037−2042.
Aromatic
Matrix
Biphenyl-Substituted
Alkanethiol
Self-
(53)
Olsen,
C.;
Rowntree,
P.
A.
Bond-Selective Dissociation of
Assembled Monolayers.
B 2001,
105,
6888−6894.
Alkanethiol
Based Self-Assembled Monolayers
Adsorbed on Gold
(36)
Azzam,
W.;
Cyganik,
P.;
Witte,
G.;
Buck,
M.;
Wöll,
C.
Substrates,
Using Low-Energy Electron Beams.
1998,
Pronounced Odd-Even Changes in the Molecular Arrangement and
108,
3750−3764.
Packing Density of Biphenyl-Substituted Alkanethiol SAMs. Langmuir
(54) Weidner, T.; Ballav, N.; Grunze, M.; Terfort, A.; Zharnikov, M.
2003,
19,
8262−8270.
Modification
Biphenylselenolate
Monolayers
by
Low-Energy
(37) Cyganik,
P.;
Buck,
M.;
Azzam,
W.;
Wöll,
C.
Self-Assembled
Electrons.
Status Solidi
B 2009,
246,
1519−1528.
Monolayers of
ω-Biphenyl-Alkane Thiols on Au(111):
Influence of
̈
(55) Yildirim, C.; Fu
ser, M.; Terfort, A.; Zharnikov, M. Modification
Spacer
Chain on Molecular
Packing.
B 2004,
108,
of Aromatic Self-Assembled Monolayers by Electron Irradiation: Basic
4989−4996.
Processes and Related Applications. J.
C 2016, 121, 567−
(38) Cyganik,
P.;
Buck,
M.
Polymorphism in Biphenyl-Based Self-
576.
Assembled Monolayers of Thiols. J.
Am.
Soc.
2004, 126, 5960−
(56) Taucher,
T.
C.;
Hehn,
I.;
Hofmann,
O.
T.;
Zharnikov,
M.;
5961.
Zojer,
E.
Understanding Chemical versus Electrostatic Shifts in X-ray.
(39) Cyganik,
P.; Buck,
M.; Strunskus,
T.; Shaporenko,
A.; Wilton-
Photoelectron Spectra of Organic Self-Assembled Monolayers. J.
Ely,
D.
E.
T.;
Zharnikov,
M.;
Wöll,
C.
Competition as a Design
C 2016,
120,
3428−3437.
Concept: Polymorphism in Self-Assembled Monolayers of
Biphenyl-
(57)
Otálvaro,
D.;
Veening,
T.;
Brocks,
G.
Self-Assembled
Based Thiols.
Am.
Soc.
2006,
128,
13868−13878.
Monolayer
Induced Au(111) and Ag(111) Reconstructions:
Work
(40) Azzam,
W.;
Bashir,
A.;
Terfort,
A.;
Strunskus,
T.;
Wöll,
C.
Functions and Interface Dipole Formation.
C 2012,
Combined STM and FTIR Characterization of Terphenylalkanethiol
116,
7826−7837.
9317

---
(58) de Boer,
B.; Hadipour,
A.; Mandoc,
M.
M.; van Woudenbergh,
T.;
Blom,
P.
W.
M.
Tuning of
Metal
Work Functions
with Self-
Assembled Monolayers.
Adv.
Mater.
2005,
17,
621−625.
(59) Angelova,
P.; Vieker,
H.; Weber,
N.-E.; Matei,
D.; Reimer,
O.;
Meier, I.; Kurasch, S.; Biskupek, J.; Lorbach, D.; Wunderlich, K.; et al.
A Universal Scheme to Convert Aromatic Molecular Monolayers into
Functional Carbon Nanomembranes. ACS Nano 2013, 7, 6489−6497.
(60) Avouris,
P.; Persson,
B.
N.
Excited States at Metal
Surfaces
and Their Nonradiative Relaxation. J. Phys.
Chem. 1984, 88, 837−848.
9318