International Journal of
Molecular Sciences
Article
Magnetic Particles with Polymeric Shells Bearing Cholesterol
Moieties Sensitize Breast Cancer Cells to Low Doses
of Doxorubicin
1,
2,
1,3
Karolina H. Markiewicz
*
, Katarzyna Niemirowicz-Laskowska
*
, Dawid Szymczuk
,
1
1
4
5
Kacper Makarewicz
, Iwona Misztalewska-Turkowicz
, Przemysław Wielgat
, Anna M. Majcher-Fitas
2
2
1,
Sylwia Milewska
, Halina Car
and Agnieszka Z. Wilczewska
*
1
Faculty of Chemistry, University of Bialystok, Ciolkowskiego 1k, 15-245 Bialystok, Poland;
d.szymczuk@uwb.edu.pl (D.S.); 95kacper95@gmail.com (K.M.); i.misztalewska@uwb.edu.pl (I.M.-T.)
2
Department of Experimental Pharmacology, Medical University of Bialystok, Szpitalna 37, 15-361 Bialystok,
Poland; sylwia.milewska@umb.edu.pl (S.M.); halina.car@umb.edu.pl (H.C.)
3
Doctoral School of Exact and Natural Sciences, University of Bialystok, 15-245 Bialystok, Poland
4
Department of Clinical Pharmacology, Medical University of Bialystok, Waszyngtona 15A, 15-274 Bialystok,
Poland; przemyslaw.wielgat@umb.edu.pl
5
Faculty of Physics, Astronomy and Applied Computer Science, Jagiellonian University, Łojasiewicza 11,
30-348 Krakow, Poland; anna.majcher@uj.edu.pl
*
Correspondence: k.markiewicz@uwb.edu.pl (K.H.M.); katarzyna.niemirowicz@umb.edu.pl (K.N.-L.);
Citation:
Markiewicz, K.H.;
agawilcz@uwb.edu.pl (A.Z.W.)
Niemirowicz-Laskowska, K.;
Szymczuk, D.; Makarewicz, K.;
Abstract:
One of the promising strategies for improvement of cancer treatment is application of a
Misztalewska-Turkowicz, I.;
combination therapy.
The aim of this study was to investigate the anticancer activity of nanofor-
Wielgat, P.; Majcher-Fitas, A.M.;
mulations containing doxorubicin and iron oxide particles covered with polymeric shells bearing
Milewska, S.; Car, H.;
cholesterol moieties. It was postulated that due to high affinity to cell membranes, particles compris-
Wilczewska, A.Z. Magnetic Particles
with Polymeric Shells Bearing
ing poly(cholesteryl acrylate) can sensitize cancer cells to doxorubicin chemotherapy. The performed
Cholesterol Moieties Sensitize Breast
analyses revealed that the developed systems are effective against the human breast cancer cell lines
Cancer Cells to Low Doses of
MCF-7 and MDA-MB-231 even at low doses of the active compound applied (0.5
µ
M). Addition-
Doxorubicin. Int. J. Mol. Sci. 2021, 22,
ally, high compatibility and lack of toxicity of the tested materials against human red blood cells,
4898.
https://doi.org/10.3390/
immune (monocytic THP-1) cells, and cardiomyocyte H9C2(2-1) cells was demonstrated. Synergistic
ijms22094898
effects observed upon administration of doxorubicin with polymer–iron oxide hybrids comprising
poly(cholesteryl acrylate) may provide an opportunity to limit toxicity of the drug and to improve its
Academic Editor:
therapeutic efficiency at the same time.
Daniela Montesarchio
Keywords: polymer–iron oxide particles; doxorubicin; anticancer activity; combination therapy
Received: 8 March 2021
Accepted: 2 May 2021
Published: 5 May 2021
1. Introduction
Publisher’s Note: MDPI stays neutral
with regard to jurisdictional claims in
Cancer is one of the leading causes of death worldwide [
1
]. Currently, different ways
published maps and institutional affil-
of malignancy treatment,
including chemotherapy,
immunotherapy,
radiotherapy,
and
iations.
surgery, might be employed.
However, despite the progress in cancer treatment made
during the past few decades, resistance to conventional chemotherapeutic agents remains
a major problem [
2
3
]. It is established that tumor growth and development is associated
with combined effects of diverse factors.
Therefore, methods dedicated to treatment of
cancers which are based on a single ‘magic bullet’ are suboptimal. The application of a com-
Copyright:
© 2021 by the
authors.
bination therapy might exert synergistic or additive effect and improve anticancer efficacy
Licensee
MDPI,
Basel,
Switzerland.
in comparison with a single chemical drug-based chemotherapy. In effect, searching for
This article is an open access article
distributed
under
the
terms
and
new strategies of combination therapy, such as sensitization of cancer cells to chemother-
conditions of the Creative Commons
apeutic drugs by using small molecules, nanoparticles or physical techniques (radiation,
Attribution (CC BY) license (https://
phototherapy), is of great importance [
4
5
]. The concept of sensitization engages reversing
creativecommons.org/licenses/by/
the process of insensitivity or, if it is not effective, inhibiting an alternative pathway to
4.0/).
Int. J. Mol. Sci. 2021, 22, 4898. https://doi.org/10.3390/ijms22094898
https://www.mdpi.com/journal/ijms

---
Int. J. Mol. Sci. 2021, 22, 4898
2 of 14
facilitate the death of cancer cells using either the same drug or different drugs.
Impor-
tantly, rational combinatory treatment leads to drug dose reduction, which is beneficial for
patients as it limits risk of side effects [
6
]. It should also be emphasized that application of
combination treatment, especially the sensitization strategy, is strongly justified due to the
fact that targets to develop new drugs are running out [7].
Combined therapies present
an opportunity to use nanoparticle-based systems.
The structural features of nanoparticles make them an excellent mode for targeting and
penetrating cancer cells [
8
].
Among various nanoparticles, iron oxides are the most fre-
quently studied in the field of cancer diagnosis (magnetic resonance imaging, MRI) and
therapy (hyperthermia, drug delivery).
It is primarily due to their magnetic properties,
safety, high targetability, and relatively easy synthesis and surface functionalization [
9
].
Our previous studies revealed that nanosystems based on amino silica-modified iron oxide
nanoparticles significantly improve the killing efficiency of ceragenin, decreasing the via-
bility of lung and colon cancer cells [10]. Recently, we also synthesized thermoresponsive
cholesterol end-capped poly(N-isopropylacrylamide)s and evaluated their cytotoxic effect
on glioblastoma cells [
11
]. The studies showed that the cholesteryl moiety present at the
end of the PNIPAAm chain acts as a cell-penetrating agent which enables disruption of
the plasma membrane and in effect leads to the restriction of tumor growth. These results
suggest that polymers comprising cholesterol derivatives can be developed not only as
drug carriers but also as components of combination therapy.
In this regard, in agreement with the benefits of combination therapy, we hypothesized
that iron oxide nanoparticles functionalized with polymeric shell-comprising cholesterol
moieties can sensitize cancer cells to chemotherapy with doxorubicin applied in low
and non-toxic doses.
Doxorubicin (DOX) is one of the most widely used antineoplastic
agents [
12
].
However, it causes serious injuries of non-targeted tissues, including heart,
kidneys, and brain [
13
14
]. Therefore, doxorubicin dose limitation is strongly advocated to
reduce adverse effects of the drug, especially its cardiotoxicity [15,16].
Herein, the formation and characterization of polymer–iron oxide hybrids comprising
poly(N-isopropylacrylamide) or poly(N-vinylcaprolactam) block and poly(cholesteryl acry-
late) block is presented. The efficiency of nanoformulations combined by simple mixing of
low doses of DOX with the obtained hybrids against human breast cancer cell lines MCF-7
and MDA-MB-231 was demonstrated.
Moreover, lack of toxicity of these formulations
against representative host cells (human red blood cells), immune cells (monocytic THP-1
cells), and cardiomyocyte cells (H9C2(2-1)) was confirmed.
2. Results
2.1. Formation and Characterization of Polymer-Coated Iron Oxide Particles
Polymer-coated magnetic particles were synthesized by surface-initiated RAFT (re-
versible addition–fragmentation chain transfer) polymerizations from dithiocarbonate-
functionalized iron oxide particles (MNP@X). MNP@X particles were obtained according
to the previously reported procedure [
17
18
]. Briefly, the four-step synthetic route involved:
(1) coprecipitation of iron oxide nanoparticles from a Fe(II) and Fe(III) salts solution in the
presence of ammonium base; (2) amino silica shell formation; (3) reaction of terminal amine
groups with 2-bromopropionyl bromide; and (4) nucleophilic substitution with potassium
O-ethyl carbonodithioate.
Physicochemical characterization of the bare and as function-
alized particles (FT IR,
TEM/EDX,
XRD,
magnetization measurements) was reported
previously [
17
–
19
]. Superparamagnetic iron oxide cores (magnetite and/or maghemite) of
±
an average diameter of 10
2 nm were obtained in the first step. The next stages led to the
formation of aggregates of iron oxide cores (~100 nm) surrounded by a xanthate-terminated
silica shell.
MNP@X particles were used as chain transfer agents in polymerizations of
N-
isopropylacrylamide (NIPAAm) or N-vinylcaprolactam (NVCL) to obtain polymer–magnetic
hybrids (Scheme 1). Then, block co-polymerizations with synthesized cholesteryl acrylate
(CholA) (Figure S1) were performed to obtain cholesterol-modified polymer–iron oxide

---
3 of 14
particles. The types of polymeric shells formed on the surface of MNP@X are presented in
Table 1 and Figure 1.
Scheme 1. Formation of polymer–magnetic hybrids.
Table 1. Polymeric shells formed on the surface of MNP@X.
TG Weight
Type of Monomer
Nanohybrids
Loss at 1120 K
R1
R2
(%)
MNP@PNIPAAm-X
-
25
MNP@PNIPAAm-b-PCholA-X
34
MNP@PNVCL-X
-
19
MNP@PNVCL-b-PCholA-X
25
MNP@PCholA-X
-
16
Figure 1. Types of polymeric shells formed on the surface of MNP@X.
The ATR FT IR spectra of the obtained nanohybrids are presented in Figure 2A. In
general,
one can see changes in the IR spectra of all the polymer-modified particles in
comparison to the IR spectrum of the starting material (MNP@X). In the IR spectra of the
products containing poly(N-isopropylacrylamide) or poly(N-vinylcaprolactam), the increase
−
1
of the intensity of the bands related to the C–H aliphatic stretch (3000–2850 cm
), the C=O

---
Int. J. Mol. Sci. 2021, 22, x FOR PEER REVIEW
4 of 15
Figure 1. Types of polymeric shells formed on the surface of MNP@X.
The ATR FT IR spectra of the obtained nanohybrids are presented in Figure 2A. In
general, one can see changes in the IR spectra of all the polymer-modified particles in
comparison to the IR spectrum of the starting material (MNP@X). In the IR spectra of the
4 of 14
products containing poly(N-isopropylacrylamide) or poly(N-vinylcaprolactam), the in-
crease of the intensity of the bands related to the C–H aliphatic stretch (3000–2850 cm
),
−1
the C=O stretch (amide I, 1640 cm
), and the C–N stretch (amide II, 1540 cm
) can be
−1
−1
−
−
1
1
stretch (amide I, 1640 cm
), and the C–N stretch (amide II, 1540 cm
) can be observed. In
observed. In the spectra of the nanohybrids comprising poly(cholesteryl acrylate), the in-
the spectra of the nanohybrids comprising poly(cholesteryl acrylate), the intensity of the
tensity of the signals characteristic of the C–H stretching vibrations (3000–2850 cm
) in-
−1
−
1
signals characteristic of the C–H stretching vibrations (3000–2850 cm
) increased.
creased.
Figure 2.
(
A
) FT IR spectra and (
B
) TG curves of the modified iron oxide particles. (
C
) Magnetization
Figure 2. (A) FT IR spectra and (B) TG curves of the modified iron oxide particles. (C) Magnetiza-
tion of chosen samples at 400 K with fits of Langevin function and law of approach to saturation.
of chosen samples at 400 K with fits of Langevin function and law of approach to saturation.
The TG curves of the obtained hybrids are presented in Figure 2B. Iron oxide cores
do not decompose in the applied temperature range,
therefore,
the observed weight
loss is due to decomposition of the coating.
The TG curve of the starting material
(MNP@X) shows the total weight loss equal to 13%,
which is related to the degrada-
tion of dithiocarbonate-modified amino silica shell. After polymerizations, the total weight
loss in all the samples is higher (Table 1), confirming presence of polymers in the studied
materials.
In general, all polymer-modified MNP decompose in two broad temperature
ranges (470–670 and 920–1070 K), which are related to PNIPAAm, PNVCL, and PCholA
depolymerization processes.
Magnetic properties of the chosen nanoparticles (MNP@NH
, MNP@PNIPAAm-X,
2
and MNP@PNIPAAm-b-PcholA-X) were studied in the temperature range 5–400 K and
in magnetic fields up to 10 kOe.
It was necessary to increase the temperature for all the
analyzed samples in order to observe unequivocal superparamagnetic behavior (closing
of hysteretic loops and zfc/fc magnetization convergence). The blocking temperature did
not change significantly between the samples and remained close to 400 K in all the cases
(Figure S2).
However,
closing of the hysteretic loops is visible above 300 K for all the
samples (Figure S3). A single Langevin function was fitted to the data obtained at 400 K
to roughly estimate the size of the nanoparticles (Figure 2C, Table S1) [
20
21
]. The size of
the iron oxide cores was the same for all the samples (~17–18 nm) within the margin of
error (Table S1). The law of approach to saturation (LA) [
22
23
] was used to determine the
values of saturation magnetization at both 300 and 400 K; fits were performed within the
range 5–10 kOe (Figure S4, Figure 2C, Table S1).
As expected, saturation magnetization
decreased with decreasing magnetic core mass contribution.
The modified particles were investigated by DLS (Figure 3A, Figure S5). DLS measure-
◦
ments taken in water at 25
C revealed formation of objects of sizes ranging from 130 to
220 nm. In general, the higher the content of polymer fraction in the material, the higher the

---
Int. J. Mol. Sci. 2021, 22, x FOR PEER REVIEW
5 of 15
The TG curves of the obtained hybrids are presented in Figure 2B. Iron oxide cores
do not decompose in the applied temperature range, therefore, the observed weight loss
is due to decomposition of the coating. The TG curve of the starting material (MNP@X)
shows the total weight loss equal to 13%, which is related to the degradation of dithiocar-
bonate-modified amino silica shell. After polymerizations, the total weight loss in all the
samples is higher (Table 1), confirming presence of polymers in the studied materials. In
general, all polymer-modified MNP decompose in two broad temperature ranges (470–
670 and 920–1070 K), which are related to PNIPAAm, PNVCL, and PCholA depolymeri-
zation processes.
Magnetic properties of the chosen nanoparticles (MNP@NH
, MNP@PNIPAAm-X,
2
and MNP@PNIPAAm-b-PcholA-X) were studied in the temperature range 5–400 K and in
magnetic fields up to 10 kOe. It was necessary to increase the temperature for all the ana-
lyzed samples in order to observe unequivocal superparamagnetic behavior (closing of
5 of 14
hysteretic loops and zfc/fc magnetization convergence). The blocking temperature did not
change significantly between the samples and remained close to 400 K in all the cases
(Figure S2). However, closing of the hysteretic loops is visible above 300 K for all the sam-
ples (Figure S3). A single Langevin function was fitted to the data obtained at 400 K to
hydrodynamic diameter of the particles observed. Additionally,
ζ
-potential was measured
roughly estimate the size of the nanoparticles (Figure 2C, Table S1) [20,21]. The size of the
to determine stability of the systems in water (Figure 3B). For the MNP@NH
sample, the ob-
2
iron oxide cores was the same for all the samples (~17–18 nm) within the margin of error
served zeta potential value was equal to 21 mV. For the samples containing homopolymeric
(Table S1). The law of approach to saturation (LA) [22,23] was used to determine the val-
shells, MNP@PNIPAAm-X, MNP@PNVCL-X, and MNP@PCholA-X, the values decreased
−
−
ues of saturation magnetization at both 300 and 400 K; fits were performed within the
to
12,
9, and 12 mV, respectively.
Formation of the second poly(cholesteryl acrylate)
−
range 5–10 kOe (Figure S4, Figure 2C, Table S1). As expected, saturation magnetization
block led to further reduction in the zeta potential values to
25 for MNP@PNIPAAm-b-
−
PCholA-X and
24 mV for the MNP@PNVCL-b-PCholA-X sample.
decreased with decreasing magnetic core mass contribution.
Figure 3.
(
A
) DLS and (
B
) zeta potential results of modified iron oxide particles:
1—MNP@NH
Figure 3. (A) DLS and (B) zeta potential results of modified iron oxide particles: 1—MNP@NH
2
2
2—MNP@PNIPAAm-X, 3—MNP@PNIPAAm-b-PCholA-X, 4—MNP@PNVCL-X, 5—MNP@PNVCL-
2—MNP@PNIPAAm-X, 3—MNP@PNIPAAm-b-PCholA-X, 4—MNP@PNVCL-X, 5—
MNP@PNVCL-b-PCholA-X, 6—MNP@PCholA-X. (C) TEM images of MNP@PNIPAAm-b-
b-PCholA-X, 6—MNP@PCholA-X. (C) TEM images of MNP@PNIPAAm-b-PCholA-X particles.
PCholA-X particles.
Representative TEM images of MNP@PNIPAAm-b-PCholA-X particles with two
different magnitudes are presented in Figure 3C. It can be seen that iron oxide particles of
The modified particles were investigated by DLS (Figure 3A, Figure S5). DLS meas-
spherical shape and sizes around 10–15 nm form larger aggregates (100–200 nm) covered
urements taken in water at 25 °C revealed formation of objects of sizes ranging from 130
by a thin polymer layer.
to 220 nm. In general, the higher the content of polymer fraction in the material, the higher
the hydrodynamic diameter of the particles observed. Additionally, ζ-potential was
2.2. Biological Activity
In this work,
the hemocompatibility of synthesized particles was analyzed.
The
results presented in Figure 4 indicate that the tested polymer–iron oxide hybrids exhibit
high compatibility with the exposed cells.
For all the tested agents and concentrations,
hemolysis below 5% was noted,
indicating that the hybrids met the criteria for blood-
contacting materials [24].
The impact
of
the mixtures of
doxorubicin (at
constant
concentration equal
to
0.5
µ
M) and iron oxide-based hybrids (applied at the concentration range from 10 to
100
µ
g/mL) on the viability and metabolic activity of the human monocytic THP-1 cell line
as well as on cardiomyocyte cells was tested. To explore the effect of the applied agents on
representative immune cells, the colorimetric method based on the reduction of tetrazolium
salt to formazan by living cells was employed.
The obtained results indicated that the
tested materials did not affect viability and metabolic activity of the treated cells. In all the
analyzed cases, the viability of THP-1 cells was around 100% (Figure 5A–E). The effect of
the mixtures on cardiomyocyte cells was studied by the neutral red assay.
As shown in
Figure 5F–J, the data indicate lack of toxic effect of the tested materials against the treated

---
6 of 14
cells. Slight decrease of viability ~10% was indicated only after addition of a hybrid at the
concentration of 100 µg/mL.
Figure 4. Hemocompatibility of polymer–iron oxide hybrids.
In the next step,
the potential of magnetic particles coated by polymeric shells to
sensitize breast cancer cells to doxorubicin was tested.
Two different breast cancer cell
lines,
MCF-7 and MDA-MB-231,
were incubated alone,
with polymer-coated particles
(applied at the concentration of 10, 50, and 100
µ
g/mL) or with a mixture of doxorubicin
(at a constant concentration of 0.5
µ
M), and with polymer-coated particles (applied at the
concentration of 10,
50 and 100
µ
g/mL) for 24 h.
As shown in Figure 6A,B,
magnetic
hybrids comprising PNIPAAm or PNVCL did not induce a high toxic effect against both
tested cell lines,
cell viability around 80% was determined.
However,
the presence of
poly(cholesteryl acrylate) block caused reduction in cell viability, even up to 60% at the
concentration of 10 and 50
µ
g/mL and around 50% for the concentration of 100
µ
g/mL.
Based on the results presented in Figure 6C,E, the mixtures of DOX with magnetic hybrids
comprising PNIPAAm or PNVCL are characterized by relatively low toxicity against MCF-
7 cells at the doses of 10 and 50
µ
g/mL. However, MNP@PNVCL-b-PCholA-X applied at
the highest concentration (100
µ
g/mL) caused 50% depletion of cell viability. In the case of
the MDA-MB-231 cell line, the dose-dependent effect was noted (Figure 6H,J). Viability of
the cancer cells after treatment with the mixtures containing the highest dose of hybrids
was established at 60% and 40% for MNP@PNIPAAm-X and MNP@PNVCL-X, respectively.
The presence of cholesteryl moieties significantly affected the viability of both tested cell
lines. As observed in Figure 6D,F, the viability of estrogen-dependent breast cancer cells
incubated with the mixture of DOX and nanohybrids at the concentrations of 50
µ
g/mL
and 100
µ
g/mL was significantly reduced to 55% and 35% (MNP@PNIPAAm-b-PCholA-
X) and to 65% and 45% (MNP@PNVCL-b-PCholA-X).
In the case of the MDA-MB-231
cell line, viability was reduced to 45% for MNP@PNIPAAm-b-PCholA-X and to 40% for
MNP@PNVCL-b-PCholA-X. However, the best efficacy was observed after application of
DOX with hybrids comprising only the poly(cholesteryl acrylate) shell.
For both tested
cell lines, incubation with the mixture of DOX and MNP@PCholA-X caused depletion of
viability around 40%, even at the concentration of 50 µg/mL.

---
7 of 14
Int. J. Mol. Sci. 2021, 22, x FOR PEER REVIEW
7 of 15
Figure 5.
Lack of toxicity of the mixtures of DOX and polymer–iron oxide hybrids against represen-
Figure 5. Lack of toxicity of the mixtures of DOX and polymer–iron oxide hybrids against repre-
tative immune THP-1 cells (A–E) and cardiomyocyte H9c2(2-1) cells (F–J).
sentative immune THP-1 cells (A–E) and cardiomyocyte H9c2(2-1) cells (F–J).

---
8 of 14
Int. J. Mol. Sci. 2021, 22, x FOR PEER REVIEW
9 of 15
Figure 6.
Figure 6. Toxic effect of the polymer–iron oxide hybrids against estrogen-dependent and estrogen-
Toxic effect of the polymer–iron oxide hybrids against estrogen-dependent and estrogen-
independent breast cancer cells. Viability of estrogen-dependent (A) and estrogen-independent (B)
independent breast cancer cells. Viability of estrogen-dependent (
A
) and estrogen-independent (
B
)
breast cancer cells in the presence of the polymer–iron oxide hybrids. Cytotoxic effect of the mix-
breast cancer cells in the presence of the polymer–iron oxide hybrids. Cytotoxic effect of the mixtures
tures of DOX and polymer–iron oxide hybrids against estrogen-dependent (C–G) and estrogen-
of DOX and polymer–iron oxide hybrids against estrogen-dependent (
C
–
G
) and estrogen-independent
independent (H–L) breast cancer cells. Statistical significance for the tested hybrid vs. control was

---
9 of 14
(
H
–
L
) breast cancer cells. Statistical significance for the tested hybrid vs. control was marked with
(*); dose-dependent effect: 10
µ
g/mL vs. 50
µ
g/mL marked with (#) and 10
µ
g/mL vs. 100
µ
g/mL
≤
±
marked with (ˆ), p
0.05. The data presented constitute average results from three measurements
SD.
3. Discussion
Doxorubicin is commonly used in the treatment of several types of cancer including
breast, gastric, lung, ovarian, thyroid, non-Hodgkin and Hodgkin lymphoma, multiple
myeloma, sarcoma, and pediatric cancer [
25
].
However, administration of doxorubicin
is associated with many adverse reactions which include fatigue, alopecia, nausea and
vomiting, and oral sores. The major side effect of DOX is significant cardiac toxicity, which
limits the long-term use of the drug [
13
].
Additionally,
suppression of bone marrow,
immune system disorders, and an increased risk of secondary malignancy development
might occur.
It is established that red blood cells are crucial elements maintaining proper flow char-
acteristics in microcirculation [
26
]. Different factors are noted as inductors of erythrocyte
destruction such as presence of active bacterial infection, intrinsic defects of erythrocyte
membranes, presence of exogenous materials, mechanical shear due to blood flow, pH and
osmotic changes in blood [
27
28
]. Moreover, hemoglobin is released out as a consequence
of intravenous and long-term administration of antineoplastic agents. In effect, the patients
were diagnosed with hemolytic anemia, which is a generally uncommon complication dur-
ing cancer treatment [
29
30
]. Thus, assessment of the erythrocyte lysis is a good indicator
of the toxicity of any material external to the host cells. The results of hemocompatibility
tests presented in Figure 4 indicate that tested polymer–iron oxide hybrids proposed as
sensitizers of cancer cells exhibit high compatibility with the exposed cells meeting the
criteria for blood-contacting materials [
24
]. Therefore, the tested materials might be used
in combination therapy with doxorubicin, which is typically applied in the form of an
intravenous injection.
In the second step of this study, the impact of the mixtures of doxorubicin (at a constant
concentration equal to 0.5
µ
M) and iron oxide-based hybrids (applied at the concentration
range from 10 to 100
µ
g/mL) on viability and metabolic activity of the human monocytic
THP-1 cell line as well as on cardiomyocyte cells was tested.
The aforementioned cells
represent organs affected the most during DOX-based therapy.
The obtained results
indicated that the tested materials did not affect viability and metabolic activity of the
treated cells. These results suggest that the combination of chemotherapeutic agents with
nanosystems containing cholesterol moieties restrict its cytotoxic activity,
and in effect
might limit side effects of cancer treatment.
The published studies have shown that nanoparticles hold promise for a variety of
biomedical applications including therapeutic and diagnostic levels [
31
32
]. Some reports
also indicated that they might help to overcome resistance and sensitize cancer cells to
classical chemotherapeutic agents [
33
34
].
Therefore, in the next step, we evaluated the
potential of magnetic particles coated by polymeric shells containing poly(cholesteryl acry-
late) to sensitize breast cancer cells to doxorubicin. For this purpose, two different breast
cancer cell lines, MCF-7 and MDA-MB-231, were examined. Based on the obtained results,
it can be concluded that the presence of cholesteryl moieties markedly enhanced biological
activity of the hybrids,
which resulted in stronger anti-cancer activity.
To understand
higher activity of DOX mixed with MNP@PCholA as compared to systems containing
MNP@PNIPAAm-b-PCholA-X or MNP@PNVCL-b-PCholA-X, further investigations are
needed.
However, it can be supposed that this effect is related to several factors, such
as zeta potential value, differences in hydrodynamic diameter, effects related to the pres-
ence/absence of the PNIPAAm/PNVCL layer, the number and availability of cholesteryl
moieties present at the surface of the particles. It is in line with our previous studies, which
showed that homopolymers bearing a cholesteryl moiety can disrupt plasma membranes
and cause leakage of lactate dehydrogenase (LDH) from treated neoplastic cells [
11
].
It

---
10 of 14
should be emphasized that, based on our results (Figure S6) and previously published
studies, the viability of breast cancer cells after treatment with DOX at the concentration
of 0.5
µ
M caused only a slight reduction of viability (10–15%) compared to untreated
cells [
35
]. Furthermore, previously published results indicate that intratumor implantation
of maghemite-based nanoparticles followed by exposure to a static magnetic field and
doxorubicin caused reduction of cell viability to 60% [
36
]. Moreover, the anti-proliferative
effect of this treatment procedure via induction of apoptotic cell death was revealed. Taking
all this into account, the combination of chemotherapeutic agents with polymer–magnetic
hybrids might provide a promising approach in the treatment of patients with breast cancer
and for those refractory to doxorubicin. In the other study, the effect of PLGA nanocapsules
loaded with MNPs and selol treatment on the viability of the MCF-7 cell lines was tested
with or without subsequent exposure to the external alternating magnetic field (AMF).
The results showed that the presence of AMF caused a 50% decrease in cell viability [
37
].
Wang et al. investigated the antitumor effect of a nanoparticle-based delivery system con-
taining cross-linked hyaluronic acid and a low dose of DOX (X-NP-DOX) in both
in vitro
and
in vivo
conditions.
It was indicated that the tested system has the ability to inhibit
MCF-7 breast cancer cell growth, invasion, and migration. Moreover, it was also demon-
strated that low doses of DOX when combined with a nanosystem inhibited Notch1 and
Ras/MAPK pathways, decreased cancer stem cell population, and reduced tumorigenesis
as compared to free DOX in both
in vitro
and
in vivo
settings [
38
]. In turn, Tomankova et al.
performed a painstaking study to understand behavior of healthy and cancer cells after
administration of superparamagnetic iron oxide (SPIO) colloidal nanoassemblies loaded
with DOX compared with free DOX. The authors showed that different pathways to induce
a cytotoxic effect on treated cells are engaged for the tested DOX nanosystem and the drug
in free form. The explanation for the differences observed in cytotoxic effects of DOX and
SPIO–DOX systems may be different mechanisms of their transport as well as intracellular
localization. This study strongly support our findings indicating that application of DOX
in combination with iron oxide particles with cholesterol moieties could reduce the risk of
free DOX toxicity [35].
4. Materials and Methods
4.1. Materials
·
·
Iron (III) chloride hexahydrate FeCl
6H
O and iron (II) chloride tetrahydrate FeCl
6H
O
3
2
2
2
(Sigma-Aldrich,
St.
Louis,
MO,
USA),
3-aminoproplotrimethoxysilane (APTMS,
97%,
Sigma-Aldrich, St. Louis, MO, USA), 2-bromopropionyl bromide (97%, Sigma-Aldrich, St.
≥
Louis, MO, USA), carbon disulfide (CS
99.9%, Sigma-Aldrich, St.
Louis, MO, USA),
2
potassium hydroxide (KOH, pure, Avantor Performance Materials Poland S.A., Gliwice,
Poland), triethylamine (Et
N, Avantor Performance Materials Poland S.A., Gliwice, Poland),
3
acryloyl chloride (96%, Alfa Aesar, Ward Hill, MA, USA) were used as received. The initia-
0
≥
tor, 2,2
-azobis(2-methylpropionitrile) (AIBN,
98%, Sigma-Aldrich, St. Louis, MO, USA),
was recrystallized from methanol. N-vinylcaprolactam (NVCL, > 98%, TCI, Tokyo, Japan)
was recrystallized from hexane prior to use and stored in a freezer. N-isopropylacrylamide
(NIPAAm, 99 %, Acros Organics, Geel, Belgium) was recrystallized from toluene–hexane
(60:40,
v/v) prior to use.
Potassium O-ethyl carbonodithioate (KSCSOEt) was synthe-
sized according to the well-known procedure [
11
]. All organic solvents were purchased
from Avantor Performance Materials Poland S.A. (Gliwice,
Poland) and were distilled
before use.
4.2. Methods
4.2.1. Physicochemical Characterization
1
The
H and 13C NMR spectra were recorded on Bruker Avance II 400 or Avance DPX
200 spectrometers (Billerica, MA, USA) operating at 400 and 100 MHz, respectively, using
CDCl
solutions. ATR–FTIR spectra were recorded using a Nicolet 6700 FTIR Spectrometer
3
from Thermo Fisher Scientific (Waltham, MA, USA) equipped with an ATR accessory. The

---
11 of 14
−
1
spectra were collected in the wavenumber range of 4000 to 500 cm
by coadding 32 scans
−
1
with a resolution of 4 cm
. Thermogravimetric analyses (TGA) were performed on a Met-
tler Toledo Star TGA/DSC unit (Greifensee, Switzerland). Samples weighing 2–3 mg were
◦
◦
placed in aluminum oxide crucibles and heated from 50
C to 900
C at a heating rate of
−
−
1
1
·
10 K min
under an argon flow rate of 40 mL
min
. The formation of magnetic particles,
particle size and morphology were confirmed by transmission electron microscopy (TEM)
(Tecnai G2 X-TWIN, FEI Company, Hillsboro, OR, USA). Samples for TEM were prepared
on holey carbon copper grids. Dynamic light scattering measurements were performed us-
ing a Zetasizer Nano-ZS (Malvern Instruments, UK) equipped with a 4 mW helium/neon
laser (l = 633 nm) and a thermoelectric temperature controller.
All the measurements
◦
◦
were performed at 25
C with a backscatter detection system at 173
.
The samples were
−
1
·
dispersed in water to reach a final concentration of 0.25 mg
mL
. The particle sizes are
expressed as the mean hydrodynamic diameter of five measurements. Magnetic properties
of the nanoparticles MNP@NH2, MNP@PNIPAAm and MNP@PNIPAAm-b-PcholA were
studied using a Quantum Design MPMS 5XL SQUID-type magnetometer in the temper-
ature range 5–400 K and in magnetic fields up to 10 kOe.
Each sample was placed in a
standard gelatin capsule and immobilized with Varnish glue for the measurement. All the
data were carefully corrected for the diamagnetic contribution of the holder.
4.2.2. Biological Studies
Cell culture:
The non-adherent human monocytic cell line THP-1 (ATCC, TIB-202)
was cultured in the Roswell Park Memorial Institute medium (RPMI-1640, ATCC) supple-
mented with 10% heat-inactivated fetal bovine serum (EURx, Gdansk, Poland), 1% peni-
cillin/streptomycin mixture (Gibco, Life Technologies, Germany), and 2-mercaptoethanol
to a final
concentration of 0.05 mM (Gibco,
Life Technologies,
Germany).
Estrogen-
dependent MCF-7, estrogen-independent MDA-MB-231 human breast cancer cells and rat
myocardial H9c2(2-1) cells were obtained from ATCC and maintained in the Dulbecco’s
modified Eagle’s medium (DMEM) with 10% heat-inactivated fetal bovine serum and
◦
100
µ
g/mL penicillin/streptomycin at 37
C in a humified atmosphere containing 5% CO
.
2
The cells were kept in culture until passage 10 and analyzed from passages 8–10.
For
2
experiments, the cells were plated in 96-well plates at a seeding density of 104/0.32cm
and cultured to reach confluency of 80%.
Hemocompatibility assessment: Hemocompatibility was examined using fresh human
red blood cells (RBCs) suspended in the phosphate-buffered saline (PBS) (hematocrit
~5%).
The tested carriers were added at the concentration range from 10 to 100
µ
g/mL
◦
and incubated for 1 h at 37
C. In the next step, the relative hemoglobin concentration
in supernatants after centrifugation at 2500 g was spectrophotometrically measured at
wavelength 540 nm. One hundred percent hemolysis was taken from samples in which 1%
Triton X-100 was added to disrupt all cell membranes, while 0% hemolysis was taken from
samples after the addition of 10 µL PBS.
Cell viability and metabolic activity: The viability of MCF-7 and MDA-MB-231 breast
cancer cells as well as H9c2(2-1) cardiomyocyte cells were measured using a Neutral Red
assay. In brief, polymer-coated magnetic particles were added to cells at the concentrations
of 10, 50, or 100
µ
g/mL, while doxorubicin was added at the concentration of 0.5
µ
M and
incubated. After 24 h exposure, the determination of toxic endpoints was carried out by
spectrophotometric methods. For this purpose, the neutral red solution (0.33%) was added
to each well. The mixture was incubated for 2 h and neutral red was removed. In the next
step, the cells were quickly rinsed with a Neutral Red assay fixative.
Then, the fixative
solution was removed, and the incorporated dye was then solubilized in a volume of the
solubilization solution.
The absorbance at a wavelength of 540 nm was measured and
calculated as a percentage of control.
In the other experiment, viability and metabolic activity of monocytic THP-1 cells was
determined by the MTS assay. After 24 h exposure, 20
µ
L MTS reagent was added to each
◦
well. Then, the cells were incubated for 2 h in the dark at 37
C with a 5% CO
atmosphere.
2

---
12 of 14
The formazan absorbance was measured at 490 nm using a Biotek microplates reader. The
mean absorbance of the untreated cells served as the reference for calculating 100% cellular
viability. To determine viability, the results were calculated as a percentage of viability of
the untreated cells.
In all biological experiments, the obtained data were corrected to exclude the effect of
optical interference related to absorbance of iron oxide-based nanoparticles.
Statistical analysis: Statistical analyses were performed using the Statistica 13.3 soft-
ware (StatSoft Inc., Tulsa, OK, USA). The data were analyzed using standard statistical
analyses, including the Student’s’ t-test (for independent samples).
p-values lower than
0.05 were considered significant.
5. Conclusions
The presented results indicate that doxorubicin-based chemotherapy may be improved
by combination with polymer–iron oxide hybrids. The performed studies demonstrated
that nanoparticle-based systems containing cholesteryl moieties significantly improve the
killing efficiency of low-dose doxorubicin, decreasing the viability of cancer cells even
up to 40%.
It is postulated that the presence of cholesteryl moieties due to the high
affinity of this molecule to cell membranes sensitizes cancer cells to doxorubicin and
enhances the drug uptake.
Additionally,
high compatibility and lack of toxicity of the
mixtures of DOX and magnetic hybrids against human red blood cells, monocytic THP-1
cells, and cardiomyocyte H9C2(2-1) cells, which are the most exposed during standard
chemotherapy, were observed. Due to improved efficacy, high targetability to neoplastic
cells,
and compatibility with host cells,
application of a low-dose DOX with polymer–
iron oxide hybrids, which are relatively easy to synthetize and safe when intravenously
administered, might be a promising approach for breast cancer treatment.
Supplementary Materials:
The following are available online at https://www.mdpi.com/article/10
1
.3390/ijms22094898/s1: synthetic procedures; Figure S1.
H NMR spectrum of cholesteryl acrylate
(CholA); Figure S2. Zero-field-cooled/field-cooled magnetization for modified iron oxide nanopar-
ticles; Figure S3.
Hysteretic loops for modified iron oxide nanoparticles at varying temperatures;
Figure S4. Magnetization of samples at 300 K with fits of law of approach to saturation; Table S1. The
summary of the data calculated based on magnetization measurements; Figure S5. Representative
DLS data obtained for polymer-modified particles; Figure S6. Toxic effect of doxorubicin applied at
the concentration of 0.5µM against tested cell lines.
Author Contributions:
All the authors contributed substantially to this paper.
Conceptualization,
K.H.M., A.Z.W. and K.N.-L.; methodology, K.H.M., A.Z.W. and K.N.-L.; investigation, D.S., K.M.,
K.H.M., S.M., P.W., I.M.-T. and A.M.M.-F.; writing—original draft preparation, K.H.M. and K.N.-L.;
writing—review and editing, A.Z.W. and H.C.; visualization, K.H.M., K.N.-L. and A.Z.W.; project ad-
ministration, A.Z.W.; funding acquisition, A.Z.W. All authors have read and agreed to the published
version of the manuscript.
Funding:
This work was financially supported by the National Science Center, Poland, grant No.
NCN/2016/21/B/ST5/01365 (A.Z.W.). The analyses were performed in the Center of Synthesis and
Analysis BioNanoTechno of the University of Bialystok. The equipment in the Center was funded
by the EU as part of the Operational Program Development of Eastern Poland 2007–2013, projects
POPW.01.03.00-20-034/09-00 and POPW.01.03.00-20-004/11.
Institutional Review Board Statement:
The hemolytic activity of the tested agents was evaluated
in blood samples from healthy adult volunteers under IRB approval R-I-002/245/2019. This study
was approved by the Institutional Review Board (IRB) of the Medical University of Bialystok. All the
subjects provided informed written consent and the collected samples were anonymous.
Data Availability Statement:
The data are contained within the supplementary material or are
available from the corresponding authors.
Acknowledgments:
The authors are grateful to Anna Basa (University of Bialystok) for TEM analysis.
Conflicts of Interest: The authors declare no conflict of interest.

---
13 of 14
References
1.
Miller, K.D.; Nogueira, L.; Mariotto, A.B.; Rowland, J.H.; Yabroff, K.R.; Alfano, C.M.; Jemal, A.; Kramer, J.L.; Siegel, R.L. Cancer
Treatment and Survivorship Statistics, 2019. CA Cancer J. Clin. 2019, 69, 363–385. [CrossRef] [PubMed]
2.
Housman, G.; Byler, S.; Heerboth, S.; Lapinska, K.; Longacre, M.; Snyder, N.; Sarkar, S. Drug Resistance in Cancer: An Overview.
Cancers 2014, 6, 1769–1792. [CrossRef]
3.
Hasan, S.; Taha, R.; Omri, H.E. Current Opinions on Chemoresistance: An Overview. Bioinformation
2018
, 14, 80–85. [CrossRef]
[PubMed]
4.
Hu, C.-M.J.;
Zhang, L. Nanoparticle-Based Combination Therapy toward Overcoming Drug Resistance in Cancer.
Biochem.
Pharmacol. 2012, 83, 1104–1111. [CrossRef]
5.
Xiao, B.; Ma, L.; Merlin, D. Nanoparticle-Mediated Co-Delivery of Chemotherapeutic Agent and SiRNA for Combination Cancer
Therapy. Expert Opin. Drug Deliv. 2017, 14, 65–73. [CrossRef]
6.
Leary, M.; Heerboth, S.; Lapinska, K.; Sarkar, S. Sensitization of Drug Resistant Cancer Cells: A Matter of Combination Therapy.
Cancers 2018, 10, 483. [CrossRef]
7.
Al-Lazikani, B.; Banerji, U.; Workman, P. Combinatorial Drug Therapy for Cancer in the Post-Genomic Era. Nat. Biotechnol.
2012
30, 679–692. [CrossRef] [PubMed]
8.
Pugazhendhi, A.; Edison, T.N.J.I.; Karuppusamy, I.; Kathirvel, B. Inorganic Nanoparticles: A Potential Cancer Therapy for Human
Welfare. Int. J. Pharm. 2018, 539, 104–111. [CrossRef] [PubMed]
9.
Singh, A.; Sahoo, S.K. Magnetic Nanoparticles: A Novel Platform for Cancer Theranostics. Drug Discov. Today
2014
, 19, 474–481.
[CrossRef]
10.
Piktel, E.; Markiewicz, K.H.; Wilczewska, A.Z.; Daniluk, T.; Chmielewska, S.; Niemirowicz-Laskowska, K.; Mystkowska, J.;
Paprocka,
P.;
Savage,
P.B.;
Bucki,
R. Quantification of Synergistic Effects of Ceragenin CSA-131 Combined with Iron Oxide
Magnetic Nanoparticles Against Cancer Cells. Int. J. Nanomed. 2020, 15, 4573–4589. [CrossRef]
11.
Misiak, P.; Niemirowicz-Laskowska, K.; Markiewicz, K.H.; Misztalewska-Turkowicz, I.; Wielgat, P.; Kurowska, I.; Siemiaszko, G.;
Destarac, M.; Car, H.; Wilczewska, A.Z. Evaluation of Cytotoxic Effect of Cholesterol End-Capped Poly(N-Isopropylacrylamide)s
on Selected Normal and Neoplastic Cells. Int. J. Nanomed. 2020, 15, 7263–7278. [CrossRef]
12.
Minotti, G.; Menna, P.; Salvatorelli, E.; Cairo, G.; Gianni, L. Anthracyclines: Molecular Advances and Pharmacologic Develop-
ments in Antitumor Activity and Cardiotoxicity. Pharmacol. Rev. 2004, 56, 185–229. [CrossRef]
13.
Carvalho, C.; Santos, R.; Cardoso, S.; Correia, S.; Oliveira, P.; Santos, M.; Moreira, P. Doxorubicin: The Good, the Bad and the
Ugly Effect. Curr. Med. Chem. 2009, 16, 3267–3285. [CrossRef]
14.
Thorn,
C.F.;
Oshiro,
C.;
Marsh,
S.;
Hernandez-Boussard,
T.;
McLeod,
H.;
Klein,
T.E.;
Altman,
R.B.
Doxorubicin Pathways:
Pharmacodynamics and Adverse Effects. Pharmacogenet. Genom. 2011, 21, 440–446. [CrossRef] [PubMed]
15.
Abdullah, C.S.; Alam, S.; Aishwarya, R.; Miriyala, S.; Bhuiyan, M.A.N.; Panchatcharam, M.; Pattillo, C.B.; Orr, A.W.; Sadoshima,
J.; Hill, J.A.; et al. Doxorubicin-Induced Cardiomyopathy Associated with Inhibition of Autophagic Degradation Process and
Defects in Mitochondrial Respiration. Sci. Rep. 2019, 9, 2002. [CrossRef] [PubMed]
16.
Johnson-Arbor, K.; Dubey, R. Doxorubicin. In StatPearls; StatPearls Publishing: Treasure Island, FL, USA, 2020.
17.
Wilczewska, A.Z.; Markiewicz, K.H. Surface-Initiated RAFT/MADIX Polymerization on Xanthate-Coated Iron Oxide Nanoparti-
cles. Macromol. Chem. Phys. 2014, 215, 190–197. [CrossRef]
18.
Markiewicz,
K.H.;
Zembko,
P.;
Półtorak,
K.;
Misztalewska,
I.;
Wojtulewski,
S.;
Majcher,
A.M.;
Fornal,
E.;
Wilczewska,
A.Z.
Magnetic Nanoparticles with Chelating Shells Prepared by RAFT/MADIX Polymerization.
New J. Chem
2016
, 40, 9223–9231.
[CrossRef]
19.
Misztalewska, I.; Wilczewska, A.Z.; Wojtasik, O.; Markiewicz, K.H.; Kuchlewski, P.; Majcher, A.M. New Acetylacetone-Polymer
Modified Nanoparticles as Magnetically Separable Complexing Agents. RSC Adv. 2015, 5, 100281–100289. [CrossRef]
20.
Moskowitz,
B.M.;
Frankel,
R.B.;
Walton,
S.A.;
Dickson,
D.P.E.;
Wong,
K.K.W.;
Douglas,
T.;
Mann,
S.
Determination of the
Preexponential Frequency Factor for Superparamagnetic Maghemite Particles in Magnetoferritin. J. Geophys. Res. Solid Earth
1997
102, 22671–22680. [CrossRef]
21.
Kim, D.K.; Zhang, Y.; Voit, W.; Rao, K.V.; Muhammed, M. Synthesis and Characterization of Surfactant-Coated Superparamagnetic
Monodispersed Iron Oxide Nanoparticles. J. Magn. Magn. Mater. 2001, 225, 30–36. [CrossRef]
22.
Abbas, M.; Takahashi, M.; Kim, C. Facile Sonochemical Synthesis of High-Moment Magnetite (Fe
O
) Nanocube. J. Nanoparticle
3
4
Res. 2013, 15, 1354. [CrossRef]
23.
Guivar, J.A.R.; Martínez, A.I.; Anaya, A.O.; Valladares, L.D.L.S.; Félix, L.L.; Dominguez, A.B. Structural and Magnetic Properties
of Monophasic Maghemite (γ-Fe
O
) Nanocrystalline Powder. Adv. Nanoparticles 2014, 3, 114–121. [CrossRef]
2
3
24.
Weber, M.; Steinle, H.; Golombek, S.; Hann, L.; Schlensak, C.; Wendel, H.P.; Avci-Adali, M. Blood-Contacting Biomaterials: In
Vitro Evaluation of the Hemocompatibility. Front. Bioeng. Biotechnol. 2018, 6, 99. [CrossRef] [PubMed]
25.
Weiss, R.B. The Anthracyclines: Will We Ever Find a Better Doxorubicin? Semin. Oncol. 1992, 19, 670–686. [PubMed]
26.
Popel, A.S.; Johnson, P.C. Microcirculation and Hemorheology. Annu. Rev. Fluid Mech. 2005, 37, 43–69. [CrossRef] [PubMed]
27.
Köhne, I. Haemolysis Induced by Mechanical Circulatory Support Devices:
Unsolved Problems.
Perfusion
2020
, 35, 474–483.
[CrossRef]
28.
Minasyan, H. Erythrocyte and Blood Antibacterial Defense. Eur. J. Microbiol. Immunol. 2014, 4, 138–143. [CrossRef] [PubMed]
29.
Doll, D.C.; Weiss, R.B. Hemolytic Anemia Associated with Antineoplastic Agents. Cancer Treat. Rep. 1985, 69, 777–782.

---
14 of 14
30.
Bryer, E.; Henry, D. Chemotherapy-Induced Anemia: Etiology, Pathophysiology, and Implications for Contemporary Practice. Int.
J. Clin. Transfus. Med. 2018, 6, 21–31. [CrossRef]
31.
Niemirowicz, K.; Markiewicz, K.; Wilczewska, A.; Car, H. Magnetic Nanoparticles as New Diagnostic Tools in Medicine. Adv.
Med. Sci. 2012, 57, 196–207. [CrossRef]
32.
Wilczewska, A.Z.; Niemirowicz, K.; Markiewicz, K.H.; Car, H. Nanoparticles as Drug Delivery Systems. Pharmacol. Rep.
2012
2012, 1020–1037. [CrossRef]
33.
Jackson, J.; Leung, D.; Burt, H. The Use of Ultrasound to Increase the Uptake and Cytotoxicity of Dual Taxane and P-Glycoprotein
Inhibitor Loaded, Solid Core Nanoparticles in Drug Resistant Cells. Ultrasonics 2020, 101, 106033. [CrossRef]
34.
Xu, R.; Ma, J.; Sun, X.; Chen, Z.; Jiang, X.; Guo, Z.; Huang, L.; Li, Y.; Wang, M.; Wang, C.; et al.
Ag Nanoparticles Sensitize
IR-Induced Killing of Cancer Cells. Cell Res. 2009, 19, 1031–1034. [CrossRef] [PubMed]
35.
Tomankova,
K.;
Polakova,
K.;
Pizova,
K.;
Binder,
S.;
Kolarova,
M.;
Kriegova,
E.;
Zapletalova,
J.;
Malina,
L.;
Horakova,
J.;
Malohlava, J.; et al. In Vitro Cytotoxicity Analysis of Doxorubicin-Loaded/Superparamagnetic Iron Oxide Colloidal Nanoassem-
blies on MCF7 and NIH3T3 Cell Lines. Int. J. Nanomed. 2015, 949. [CrossRef] [PubMed]
36.
Aljarrah, K.; Mhaidat, N.M.; Al-Akhras, M.-A.H.; Aldaher, A.N.; Albiss, B.; Aledealat, K.; Alsheyab, F.M. Magnetic Nanoparticles
Sensitize MCF-7 Breast Cancer Cells to Doxorubicin-Induced Apoptosis. World J. Surg. Oncol. 2012, 10, 62. [CrossRef]
37.
Lacava, Z.G.M.; Estevanato, L.L.C.; Da Silva, J.R.; Falqueiro, A.M.; Mosiniewicz-Szablewska, E.; Suchocki, P.; Tedesco, C.A.;
Morais, P.C. Co-Nanoencapsulation of Magnetic Nanoparticles and Selol for Breast Tumor Treatment:
In Vitro Evaluation of
Cytotoxicity and Magnetohyperthermia Efficacy. Int. J. Nanomed. 2012, 5287. [CrossRef]
38.
Wang, Q.; Zhong, Y.; Liu, W.; Wang, Z.; Gu, L.; Li, X.; Zheng, J.; Du, H.; Zhong, Z.; Xie, F. Enhanced Chemotherapeutic Efficacy of
the Low-Dose Doxorubicin in Breast Cancer via Nanoparticle Delivery System Crosslinked Hyaluronic Acid. Drug Deliv.
2019
26, 12–22. [CrossRef]