Vol. 126 (2014)
ACTA PHYSICA POLONICA A
No. 4A
Proceedings of the XVI National Conference on Superconductivity and Strongly Correlated Systems, Zakopane 2013
Temperature Dependence of the Zero-Bias Conductance
in the Graphene NIS Junction
*
M.M. Wysokiński
Marian Smoluchowski Institute of Physics, Jagiellonian University, W.S. Reymonta 4, 30-059 Kraków, Poland
The temperature dependence of the zero-bias conductance of the graphene-based, ballistic junction composed of
the three consecutive regions:
normal, with potential barrier (insulating) and superconducting (NIS), is analyzed
within the extended Blonder-Tinkham-Klapwijk approach.
Within this approach we have found that oscillatory
behavior of the conductance as a function of barrier strength is suppressed by the temperature the amplitude
diminishes with heating up the junction.
Moreover, the subtle, although nontrivial feature of the system is reported:
the average over the period of the oscillations of the zero-bias conductance for relatively small Fermi level mismatch
T/T
≈ 0.5
behaves non-monotonically with the increase of the temperature with the maximum roughly at
.
c
DOI: 10.12693/APhysPolA.126.A-36
PACS: 74.45.+c, 73.23.Ad
1.
Introduction
taken into account [19].
Within this approach,
the oscillatory behavior of
the
The discovery of the graphene [1]
opened up new op-
electric,
as well
as the heat conductance,
as a function
portunities in the material
science for studying and de-
of the barrier strength was found in the graphene-based
signing electronic systems governed by relativistic quan-
junction composed of
normal
and superconducting re-
tum electrodynamics in the desktop laboratories.
Shortly
gions with the high external
potential
at the interface
after,
the field of quasi-relativistic physics has been en-
(NIS junction) [12, 13, 15].
This peculiar property of this
riched by the range of new materials where similar elec-
system is a direct manifestation of the quasi-relativistic
tronic structure to the graphene was found, such as sili-
nature of charge carriers in the graphene.
con and germanium atoms arranged in a hexagonal
lat-
The natural question that arises at this stage, that in
tice [24], and topological insulators [5] (surface states).
particular we address in this work, is how the oscillatory
Despite similar energy dispersion,
most of
those new
behavior of the zero-bias conductance (ZBC) as a func-
systems
turned out
to be
significantly different
from
tion of the barrier strength is aected by the increasing
graphene.
Especially,
silicene was found to be intrin-
temperature.
Particularly we have investigated temper-
sically superconducting [6],
contrary to the graphene,
ature dependence of the amplitude, and the average over
which has widened the freedom of experimental and theo-
one period of the oscillations for different Fermi level mis-
retical studies on the superconducting, graphene-like sys-
match (FLM) between normal and superconducting part
tems.
of the junction.
One of the first concepts in this subeld was the junc-
The paper is organized as follows.
In Sect. 2 we present
tion based on the graphene, composed from normal and
briey generalized BTK formalism for
the calculating
superconducting (induced by means of proximity effect)
current through the NIS junction in the non-zero tem-
regions,
proposed by Beenakker in his seminal
work [7].
perature.
Then in Sect. 3 we discuss our results, mainly
He found that due to the quasi-relativistic nature of the
focused on the behavior of
the conductance oscillations
charge carriers,
the conductance spectra dier
signifi-
as a function of barrier strength with the raising temper-
cantly from the standard case [8].
Later, also other, more
ature.
Finally, we conclude in Sect. 4.
sophisticated ideas of electronic devices based on the in-
terplay of the Dirac physics with the superconductivity
2.
Model
were proposed [911].
We consider graphene-based junction composed of nor-
In majority of
articles concerning transport
proper-
mal and superconducting regions with the energy poten-
ties
through the
graphene-based superconducting hy-
d
V
tial of the width
and the height
at the interface play-
0
brid structures the well-established extended Blonder
ing the role of the insulating barrier.
Our starting point
TinkhamKlapwijk (BTK) formalism [8] has been used.
in the description of our system are DiracBogoliubov
Particularly this approach was proven to be successful
de Gennes equations for the two-dimensional (2D) sheet
for this class of systems in calculating e.g.
conductance
of graphene in the form [7, 20]:
spectra [7,
1214],
heat conductance [9,
1517]
as well
!
as thermopower [18] with the density of states explicitly
H
− E
+ U(r)
∆
1
j
F
ψ = ψ,
(1)
†
E
− U(r)
− H
+
−
where the index
can be either
or
which refers to
K
K
the two inequivalent valleys
and
in the Brillouin
*
e-mail:
marcin.wysokinski@uj.edu.pl
zone, and the single particle Hamiltonian reads
(A-36)

---
Temperature Dependence of the Zero-Bias Conductance in the Graphene NIS Junction
A-37
= −i~v
(σ
∂
+ sgn (j)σ
∂
),
(2)
The transmission probability through the NIS junction
x
x
y
y
now can be expressed as [8]:
v
with
standing for momentum independent velocity of
Z
σ
π/2
charge carriers in graphene, and
} denoting respective
cos θ
i
T () =
dθ
U (r)
Pauli
matrices.
The potential
in Eq.
(1) shifts
2
−π/2
Fermi energies in the normal, insulating and supercon-
i θ
[ e
]
Re
A
×
1 − |r(, θ)|
|r
(, θ)|
ducting region and can be modeled as
(8)
a
cos θ
U(r) = −U
θ(x) + V
θ(−x)θ(x + d).
(3)
With the knowledge of the transmission probability in the
We would treat the potential
barrier at the interface of
spirit of the Landauer formalism one can write a full for-
d → 0
the junction in the limit of thin barrier (
) and high
mula for the ballistic charge transport through the junc-
→ ∞
(
),
at the same time keeping effective
tion,
χ
dimensionless barrier strength
constant,
dened simi-
∞
4e
I
(V ) =
d N ()T ()
larly as in Refs. [12, 13, 15] as
e
h
−∞
χ =
N
S
(4)
× f
( − eV ) − f
()
,
(9)
~v
(i)
f
U
where functions
denote FermiDirac distributions
The potential
is used to tune effective Fermi
level
{i = N, S}
with the superscript
standing for the normal
mismatch between normal
and superconducting regions
and superconducting region,
respectively.
The formula
of
the graphene sheet.
In order to satisfy the mean-
(9) holds for the biased junction with the voltage,
eld condition for the superconductivity we set
(U
+ E
)
accounts for the density of states in the graphene sheet
Note that FLM can be also a source of the
W
of the width
reection.
We have assumed the pairing poten-
s
|E
+ |W
tial with the
-wave symmetry changing step-like at the
N() =
(10)
interface and having temperature dependence deduced
π~v
from the usual BCS theory [21],
The ZBC now can be obtained in a straightforward man-
r
ner by linearizing Fermi
functions with respect to the
T
∆(r, T ) = ∆
θ(x) tanh
1.76
− 1
V → 0
(5)
small voltage (
),
T
∞
∂I
4e
∂f
G =
= −
N ()T ().
Following the BTK formalism one should identify the
(11)
∂V
h
∂
−∞
relevant
scattering processes
and construct
full
wave
It is convenient to normalize above formula by the bal-
Ψ
Ψ
functions for the normal (
), insulating (
) and su-
N
I
listic conductance of the same sheet of graphene without
Ψ
perconducting (
) regions, and force their continuity at
S
superconducting or external potential sources, kept in the
e
ψ
the interfaces [12, 13].
Incoming electron (
) from the
same temperature,
side of the graphene sheet can be backscattered
∞
4e
∂f
e
ψ
either in the normal reflection process (
) or in so-called
g
= −
N ().
(12)
h
∂
Andreev reection process as a converted by the pair po-
−∞
h
ψ
tential hole (
).
In turn, in terms of the transmission it
can be injected into the superconducting region as a Bo-
3.
Results
Se
Sh
ψ
ψ
goliubov quasiparticle (
There are also bound
In all numerical calculations we have set shifted Fermi
Ie
ψ
electron and hole states in the insulating
region (
= E
+ U
=
in the superconducting region as
Ie
Ih
Ih
ψ
ψ
ψ
The respective full wave functions can be
100∆
written in the following form:
The theoretical
prediction of
the oscillatory behavior
e
e
h
Ψ
= ψ
+ rψ
+ r
ψ
of ZBC spectra (cf.
Fig. 1) as a function of the effective
N
a
barrier strength has been reported in the graphene NIS
Ie
Ih
Ie
Ih
Ψ
= a
ψ
+ a
ψ
+ b
ψ
+ b
ψ
I
e
h
e
h
junction some time ago [12].
The issue mainly investi-
gated here is how this quasi-relativistic behavior changes
Se
Se
Ψ
= t
ψ
+ t
ψ
(6)
S
e
h
with increasing temperature.
Therefore,
we have ana-
Under the condition of the continuity at the boundaries
lyzed the effect of the temperature,
the effective barrier
of the global wave function,
strength and the FLM on the normalized zero-bias con-
Ψ
|
= Ψ
|
Ψ
|
= Ψ
|
(7)
ductance through the graphene NIS junction (calculated
N
x=−d
I
x=−d
I
x=0
S
x=0
one
can derive
respective
wave
functions
amplitudes.
from Eq. (11)).
/E
≥ 10
Note that contrary to the standard case [8],
due to the
For
the oscillations almost completely
linearity of the Dirac-Weyl equation there is no need to
disappear (cf.
Fig. 1), and in fact the effect of the barrier
match also derivatives of wave functions.
The direct en-
strength is negligible in this regime.
Therefore in this
ergy and angle of
incidence dependence of
the needed
limit NIS junction properties are similar to that of
r
r
amplitudes
can be obtained after some straight-
NS junction in which case ZBC behaves non-trivially with
a
forward algebra and are not shown here explicitly.
the raising temperature (see Ref. [18]).
≤ 10
full formula and also explicit particles and quasi-particles
In the opposite regime,
for
by changing
wave function forms see e.g.
Refs. [12, 13, 15].
the barrier strength parameter,
we can control to some

---
A-38
M.M. Wysoki«ski
Fig. 1.
Normalized ZBC as a function of the effective
Fig. 2.
Normalized ZBC as a function of the tempera-
barrier strength,
for selected temperatures.
The plots
ture for selected barrier strengths,
The plots in parts
in parts (a), (b), (c) dier with the FLM. The amplitude
(a),
(b),
(c) dier with the FLM. For specic values of
the oscillations diminishes with the increase of
barrier strength,
we obtain at maximum (parts (b),
temperature (cf.
inset in Fig. 3).
Note that the average
(c)).
value of ZBC can slightly increase (cf.
Fig. 3).
At part
→ 0
= 0.5
(a) plots for
are mostly
overlapping.
larger extent the mutual
relation between the probabil-
ity of the Andreev and the normal
reflection.
However,
with the increasing temperature the range of the manipu-
lation diminishes which has a direct manifestation in the
monotonic decrease of the ZBC oscillations amplitude (cf.
inset of Fig. 3).
What is more, the upper limit of the oscillations (where
the Andreev reflection dominates) is relatively less af-
fected by the increase of
the temperature than bottom
T ≈ 0.5T
limit approximately up to
which is smooth
Fig. 3.
The main plot presents averaged ZBC over the
boundary designated by the regime where thermal exci-
period of oscillations with respect to the change of the
tation are within the range of the superconducting gap.
barrier strength as a function of the temperature for se-
The situation reverses
when the superconducting gap
lected values of the FLM. In the inset we plot with the
starts closing.
This in turn gives rise to a non-monotonic
logarithmic scale the change of
the oscillations ampli-
change of the average ZBC, dened as:
G
tude (
) also as a function of
the temperature.
π
relatively small
FLM,
the average ZBC changes non-
G
G(χ)dχ,
(13)
monotonically with the temperature and has a maxi-
av
π
mum around
contrary to the monotonic
which in the low FLM regime (
) acquires
decrease of the amplitude of ZBC oscillations.
T ≈ 0.5T
maximum around
(cf.
Fig. 3).
In comparison,
ZBC of the graphene-based NS junction also has a non-
it drops slowly and remains almost unchanged.
monotonic behavior with the raising temperature but in
the different regimes (i.e.
for small position of the Fermi
level in normal region of the junction) and of the different
4.
Conclusions
kind (cf.
Ref. [18]).
Also the origin of this behavior can
be seen in the evolution of the ZBC with the increase of
In this work we have analyzed the temperature depen-
the temperature (cf.
Fig.
2).
For selected values of the
dence of the zero-bias conductance of the graphene-based
π
π
barrier strength from the first period (
) ZBC is
NIS ballistic junction.
We have found that with the in-
4
increasing up to a at maximum approximately at the
creasing temperature oscillations of the zero-bias conduc-
χ = 0
(cf.
Fig. 2b, c).
In the same regime for
tance as a function of
the barrier strength persist with

---
A-39
the monotonically decreasing amplitude.
The interesting
[
C.W.J.
Beenakker,
Phys.
Rev.
Lett.
97,
067007
7
(2006).
feature of the system is a non-monotonic change,
of the
average over the period of the oscillations of the zero-bias
[
G.E.
Blonder,
M.
Tinkham,
T.M.
Klapwijk,
Phys.
8
Rev.
B 25, 4515 (1982).
conductance (as a function of a barrier strength) with the
increase of the temperature,
with the maximum around
[
M.
Titov,
C.W.J.
Beenakker,
Phys.
Rev.
B 74,
9
041401 (2006).
in the limit of a relatively small
Fermi
. 10
mismatch (
[
M. Titov, A. Ossipov, C.W.J. Beenakker,
Phys.
Rev.
10
B 75, 045417 (2007).
[
S.-G.
Cheng,
Y.
Xing,
J.
Wang,
Q.-F.
Sun,
Phys.
11
Acknowledgments
Rev.
Lett.
103, 167003 (2009).
[
S. Bhattacharjee, K. Sengupta,
Phys.
Rev.
Lett.
97,
12
The work has been supported by the Foundation for
217001 (2006).
Polish Science (FNP) under the TEAM program.
The
[
J. Linder A. Sudbø,
Phys.
Rev.
B 77, 064507 (2008).
13
author also greatly acknowledge nancial
support from
the project DOCTUS.
[
Q.
Zhang,
D.
Fu,
B.
Wang,
R.
Zhang,
D.Y.
Xing,
14
Phys.
Rev.
Lett.
101, 047005 (2008).
[
T.
Yokoyama,
J.
Linder,
A.
Sudbø,
Phys.
Rev.
B
15
References
77, 132503 (2008).
[
M.
Salehi,
M.
Alidoust,
G.
Rashedi,
J. Appl.
Phys.
16
[
K.S. Novoselov, A.K. Geim, S.V. Morozov, D. Jiang,
108, 083917 (2010).
M.I.
Katsnelson,
I.V.
Grigorieva,
S.V.
Dubonos,
[
M.
Salehi,
M.
Alidoust,
Y.
Rahnavard,
G.
Rashedi,
17
A.A. Firosov,
Nature 438, 197 (2005).
J. Appl.
Phys.
107, 123916 (2010).
[
G.G. Guzmán-Verri, L.C. Lew Yan Voon,
Phys.
Rev.
[
M.
Wysoki«ski,
J.
Spaªek,
J.
Appl.
Phys.
113,
18
B 76, 075131 (2007).
163905 (2013).
[
S.
Lebègue,
O.
Eriksson,
Phys.
Rev.
B 79,
115409
3
[
M.M.
Wysoki«ski,
Acta Phys.
Pol.
A 122,
758
19
(2009).
(2012).
[
S.
Cahangirov,
M.
Topsakal,
E.
Aktürk,
H.
ahin,
[
P.G. de Gennes,
Superconductivity in Metals and Al-
20
S. Ciraci,
Phys.
Rev.
Lett.
102, 236804 (2009).
loys, W. A. Benjamin, New York 1966, Ch.
5.
[
X.-L.
Qi,
S.-C.
Zhang,
Rev.
Mod.
Phys.
83,
1057
5
[
J.B.
Ketterson,
S.N.
Song,
Superconductivity,
Cam-
21
(2011).
bridge University Press, Cambridge 1999.
[
L.
Chen,
B.
Feng,
K.
Wu,
Appl.
Phys.
Lett.
102,
6
081602 (2013).