materials
Article
®
Comparison of the Dielectric Properties of Ecoflex
with
L,D-Poly(Lactic Acid) or Polycaprolactone in the Presence of
SWCN or 5CB
1
1
2
3,
1,
Patryk Fry ´
n
, Sebastian Lalik
, Natalia Górska
, Agnieszka Iwan
*
and Monika Marzec
*
1
Institute of Physics, Jagiellonian University, S. Lojasiewicza 11, 30-348 Krakow, Poland;
patryk.fryn@doctoral.uj.edu.pl (P.F.); sebastian.lalik@doctoral.uj.edu.pl (S.L.)
2
Faculty of Chemistry, Jagiellonian University, Gronostajowa 2, 30-387 Krakow, Poland;
gorska@chemia.uj.edu.pl
3
Faculty of Security and Safety Research, General Tadeusz Kosciuszko Military University of Land Forces,
Czajkowskiego 109 Str., 51-147 Wroclaw, Poland
*
Correspondence: agnieszka.iwan@awl.edu.pl (A.I.); monika.marzec@uj.edu.pl (M.M.)
Abstract:
The main goal of this paper was to study the dielectric properties of hybrid binary and
ternary composites based on biodegradable polymer Ecoflex
,
single walled carbon nanotubes
0
(SWCN), and liquid crystalline 4
-pentyl-4-biphenylcarbonitrile (5CB) compound.
The obtained
results were compared with other created analogically to Ecoflex
, hybrid layers based on biodegrad-
able polymers such as L,D-polylactide (L,D-PLA) and polycaprolactone (PCL). Frequency domain
dielectric spectroscopy (FDDS) results were analyzed taking into consideration the amount of SWCN,
frequency, and temperature. For pure Ecoflex
, two relaxation processes (
α
and
β
) were identified.
It was shown that the SWCN admixture (in the weight ratio 10:0.01) did not change the properties
Citation:
Fry ´
n, P.; Lalik, S.; Górska,
of the Ecoflex
layer, while in the case of PCL and L,D-PLA, the layers became conductive.
The
N.; Iwan, A.; Marzec, M. Comparison
dielectric constant increased with an increase in the content of SWCN in the Ecoflex
matrix and the
of the Dielectric Properties of Ecoflex
conductive behavior was not visible, even for the greatest concentration (10:0.06 weight ratio). In the
with L,D-Poly(Lactic Acid) or
case of the Ecoflex
polymer matrix, the conduction relaxation process at a frequency ca.
several
Polycaprolactone in the Presence of
SWCN or 5CB. Materials 2021, 14,
kilohertz appeared and became stronger with an increase in the SWCN admixture in the matrix.
1719.
https://doi.org/10.3390/
Addition of oleic acid to the polymer matrix had a smaller effect on the increase in the dielectric
ma14071719
response than the addition of liquid crystal 5CB. Fourier transform infrared (FTIR) results revealed
that the molecular structure and chemical character of the Ecoflex
and PCL matrixes remained
Academic Editor: Christoforos
unchanged upon the addition of SWCN or 5CB in a weight ratio of 10:0.01 and 10:1, respectively,
Krontiras
while molecular interactions appeared between L,D-PLA and 5CB. Moreover, adding oleic acid to
pure Ecoflex
as well as the binary and ternary hybrid layers with SWCN and/or 5CB in a weight
Received: 5 March 2021
ratio of Ecoflex
:oleic acid equal to 10:0.3 did not have an influence on the chemical bonding of
Accepted: 29 March 2021
these materials.
Published: 31 March 2021
Keywords:
dielectric spectroscopy;
FTIR;
single walled carbon nanotubes;
L,D-poly(lactic acid);
Publisher’s Note: MDPI stays neutral
polycaprolactone; Ecoflex
; 5CB; oleic acid
with regard to jurisdictional claims in
published maps and institutional affil-
iations.
1. Introduction
Among the important topics in recent science, conductive biodegradable materials can
be distinguished, considering their use as flexible electrodes in optoelectronic devices such
Copyright:
© 2021 by the
authors.
as solar cells, light-emitting diodes, or transistors [
1
–
12
]. Skillful highlighting of the selected
Licensee
MDPI,
Basel,
Switzerland.
properties of individual components of the produced inorganic–organic compositions may
This article is an open access article
allow for the construction of an innovative electrode based on unique solutions. Another
distributed
under
the
terms
and
conditions of the Creative Commons
essential aspect that should be taken into account is the analysis of the environmental
Attribution (CC BY) license (https://
impact of the materials used in terms of the principles of green (safe) chemistry and
creativecommons.org/licenses/by/
sustainable development.
The ecological problems that we are currently encountering
4.0/).
Materials 2021, 14, 1719. https://doi.org/10.3390/ma14071719
https://www.mdpi.com/journal/materials

---
Materials 2021, 14, 1719
2 of 17
worldwide do not allow us to stand idly by, and therefore, we want to take care of the planet
in accordance with the principles of BAT (best available techniques) as part of our research.
For this reason, we investigated hybrid layers based on biodegradable polymers, liq-
uid crystal, and single-wall carbon nanotubes (SWCN). In our previous research [
13
,
14
], we
developed for the first time three-component composite materials based on biodegradable
0
polymer L,D-polylactide (L,D-PLA),
conductive SWCN,
and liquid crystal 4-pentyl-4
-
cyanobiphenyl (5CB) for use as an electrode in opto-electronic devices.
Comprehensive
physico-chemical analysis of the created compositions allowed for an innovative conclusion
that the liquid crystalline component (5CB) increased the flexibility of the material and,
most importantly, increased the conductivity. The best parameters, in terms of durability
and conductivity, were obtained for the L,D-PLA:5CB:SWCN composite material with a
mutual ratio of 10:1:0.5 w/w/w. An additional success was to obtain a partially transparent
layer exhibiting electrical conductivity. The development of such a layer gives hope that
further optimization will allow the creation of a layer with even greater transparency as the
electrical conductivity increases. This is important because the global resources of indium,
used for the production of indium tin oxide (ITO), commonly used as a transparent elec-
trode in opto-electronic devices, are running low, which significantly affects its increasingly
higher price. Therefore, the search for cheaper alternatives to ITO is one of the challenges
science is currently facing.
Moreover, we have recently created three-component composite materials based on
biodegradable polymers,
polycaprolactone (PCL),
and Ecoflex
with SWCN and 5CB
admixtures for application as an electrode in opto-electronic devices [
15
]. For the first time,
using atomic force imaging (AFM), we have shown that PCL and Ecoflex
polymers visibly
cover carbon nanotubes.
On the other hand, the SWCN are in contact with themselves
when trapped in the L,D-PLA matrix.
Such a difficult contact in the case of PCL and
Ecoflex
polymers affects their electrical properties.
Considering the operation of the opto-electronic devices, the electric field effect should
be taken into account.
Permittivity is a physical quantity that describes how an electric
field affects and is affected by a dielectric medium and it is determined by the ability of a
material to polarize in response to an applied electric field, and thereby to partially cancel
the field inside the material.
As is well known, the dielectric anisotropy is expressed as
−
ε
=
ε
ε
, where
ε
and
ε
are the parallel and perpendicular components of the
∆
⊥
⊥
||
||
electric permittivity, respectively [16].
Some researchers have studied the dielectric properties of biodegradable polymers
such as PCL or polylactide (PLA). For example, Dichtl et al. [
17
] focused on the dielectric
properties of a commercially available PLA filament that was printed via fused filament
fabrication in a 3D printer. The dielectric analyses revealed dipolar relaxation processes and
a significant change in the dielectric properties during cold crystallization. The plateau of
the main relaxation was proportional to the degree of crystallization. Moreover, the authors
demonstrated that the conductivity of PLA could be enhanced by mixing it with the ionic
liquid trihexyl tetradecyl phosphonium decanoate. On the other hand, Ren et al. [
18
–
20
]
investigated the thermal and dielectric behavior of blends consisting of semicrystalline
poly(L-lactic acid) and amorphous poly(DL-lactic acid).
The PLA samples were amor-
phous and exhibited three dielectric loss peaks designated as
α
’,
α
, and
β
in the order
of decreasing temperature.
The dielectric properties of DL-PLA were also reported by
Mierzwa et al.
[
21
] and Mijovic and Sy [
22
]. The effect of crystallinity on the dielectric re-
laxation
α
in semicrystalline L-PLA with various degrees of crystallization was studied and
it was found that the crystallization did not affect the relaxation time of the
α
process [
22
].
On the other hand, Bras et al. [
23
] used dielectric spectroscopy to study the crystallization
of PLA and found that the crystallization could be described by a linear combination
of three processes with different intensities:
the
α
-process of the amorphous material,
the constrained
α
-process present in the fully crystallized material (corresponding to the
segmental motions of the amorphous phase confined by the crystalline lamellae), and the
sub-glass
β
-relaxation. Moreover, the dielectric properties of PLA/chitosan nanocompos-

---
3 of 17
ites were investigated by Elsawy et al. [
24
], where the
α
-relaxation process was analyzed
with Vogel–Fulcher–Tamman and Havriliak–Negami models.
It was shown that the di-
electric spectra of the amorphous samples exhibited two main
α
relaxation processes for
the fully amorphous phase, while the process appearing at relatively high temperature
was assigned to the constrained amorphous phase between crystalline lamellae.
The in-
tensity of the
ε
” maxima of both processes increases with an increase in the content of
chitosan nanoparticles, but their positions are weakly dependent on the composition of
the nanocomposites. Interesting work was done by Spinelli et al. [
25
] where multiwalled
carbon nanotubes (MWCNTs), graphene nanoplates (GNPs), or a combination of both up
to 12 wt% were used for producing 3D-printed specimens based on PLA. They showed
that for PLA enriched with 12 wt% of MWCNTs, the relative permittivity reached the value
3
×
of 5.35
10
, which was much higher than 3.7 for unfilled PLA.
Significant work was also conducted by several researchers to investigate the dielectric
properties of PCL. For example, the dielectric relaxation spectra of poly(
ε
-caprolactone)
networks hydrophilized by copolymerization with 2-hydroxyethyl acrylate (HEA) were
studied by Serra et al. [26]. It was found that the α-relaxation for this specific PCL shifted
to higher temperatures compared to the linear (uncrosslinked) polymer.
It turns out
that the incorporation of hydrophilic units in the network involves a new secondary
mode (
β
) due to the association of side HEA chains through hydrogen bonding with
water molecules.
Moreover,
the intensity of this relaxation increases with the amount
of HEA in the investigated composition [
26
].
On the other hand, dielectric properties of
polystyrene/polycaprolactone composites prepared by miniemulsion polymerization were
studied by Ibrahim et al. [
27
], while Ravi et al. [
28
] investigated the electrical properties of
biodegradable poly(
ε
-caprolactone):lithium thiocyanate complexed polymer electrolyte
films. The authors found that the dielectric permittivity reached a higher value at a lower
frequency and that it increased with increasing temperature due to the polar nature of the
host polymer.
Regarding Ecoflex
, to the best of our knowledge, the dielectric properties of Ecoflex
have not been investigated yet,
however,
scientists have analyzed other properties of
Ecoflex
and their various hybrid compositions toward practical use. For example, com-
posites of Ecoflex
with carbon nanotubes have been tested in supercapacitors and skin-
mountable strain sensors [
29
–
33
]. Interesting work was presented by Luis et al. [
34
] where
mechanical properties of Ecoflex
was widely investigated as a very promising material
for human silicone implants. Compositions based on Ecoflex
and graphene oxide were
investigated in our previous work toward organic photovoltaics [9].
In this work, we investigated the dielectric behavior of three biodegradable polymers
such as Ecoflex
, L,D-poly(lactic acid), and polycaprolactone doped with SWCN or 5CB
as a function of temperature frequency,
and the added amount of SWCN.
Binary and
ternary hybrid layers were created and investigated in detail. The dielectric permittivity
and tangent delta were analyzed,
taking into consideration the amount of SWCN and
temperature. To the best of our knowledge, this is the first paper describing in detail the
dielectric properties of hybrid layers based on Ecoflex
doped with SWCN or 5CB. Addi-
tionally, the proper chemical compositions and influence of oleic acid, SWCN, and 5CB on
chemical bonding in the studied polymers were investigated using ATR FTIR spectroscopy.
2. Materials and Methods
2.1. Materials
L,D-poly(lactic acid) (L,D-PLA) was used as received from Galactic. Biodegradable
aliphatic-aromatic copolyester (under the commercial mark Ecoflex
produced by BASF,
0
Ludwigshafen, Germany) was used as received.
The polycaprolactone (PCL), 4
-pentyl-
4-biphenylcarbonitrile (5CB),
and single walled carbon nanotubes (SWCN) were used
as received from Sigma-Aldrich (Saint Louis, Missouri, USA). The SWCN used had an
≥
≥
average diameter of 0.84 nm, median length 1
µ
m,
95% carbon basis (
99% as carbon
nanotubes). Chloroform and oleic acid were used as received from POCH.

---
4 of 17
−
1
Ecoflex: FT-IR [cm
]: 726
δ
(CH)
; 750
ρ
(CH
)
; 795, 806, 812, 873
δ
(CH)
; 916,
oop
ar
n
oop
ar
2
935; 1017, 1028
δ
(CH)
; 1104, 1119, 1165
ν
(O–C–C); 1251, 1268
ν
(C–C–O); 1320, 1364, 1390
ar
ip
δ
(CH)
; 1410, 1452
δ
(CH)
; 1459, 1504, 1578
ν
(C=C)
; 1709
ν
(C=O)
, 1726
ν
(C=O)
;
s
as
ar
ar
al
al
al
−
1
2871, 2897, 2958 ν(CH)
; 3053 ν(CH)
cm
.
ar
al
−
1
PCL: FT-IR [cm
]: 709, 727, 732
ρ
(CH
)
; 840, 934, 961, 1045, 1066, 1093 sh, 1107; 1177,
n
2
1186
ν
(OC–O); 1239
ν
(C–O–C); 1293
ν
(C–O) and
ν
(C–C); 1354 sh, 1366, 1373 sh, 1397
s
as
cr
cr
δ
(CH); 1418, 1436, 1458, 1464, 1470, 1476
δ
(CH); 1722
ν
(C=O); 2864
ν
(CH); 2895; 2944
s
as
s
−
1
ν
(CH) cm
.
as
−
1
5CB: FT-IR [cm
]:
565
δ
(ring)
; 637, 650; 724
ρ
(CH
)
; 809, 829, 856
δ
(CH)
;
oop
ar
n
oop
ar
2
967 br; 1006, 1024
δ
(CH)
; 1111, 1119, 1127; 1180, 1186
δ
(CH)
; 1286, 1378, 1397
δ
(CH)
;
ar
ar
s
ip
ip
al
≡
1455, 1466
δ
(CH)
; 1494, 1605
ν
(C=C)
; 2226
ν
(C
N); 2856, 2869, 2927, 2955
ν
(CH)
;
as
ar
al
al
−
1
3026, 3070
ν
(CH)
cm
(br—broad, sh—shoulder,
ρ
—rocking, ip—in plane, oop—out
ar
of plane,
ar—aromatic,
al—aliphatic,
n—chain,
cr—in crystalline phase,
s—symmetric,
as—asymmetric).
The IR band positions of L,D-PLA have previously been presented [14].
2.2. Preparation of Hybrid Materials
All fabricated hybrid layers with various additives were prepared in the same four
step procedure, as is presented briefly below:
1.
The appropriate amount of polymer (ca. 0.5–1.5 g per layer) was poured into chloro-
form (8 mL chloroform per 1 g of L,D-PLA or PCL and 4 mL per 1 g of Ecoflex
).
2.
The admixture (SWCN and/or 5CB and/or oleic acid) was added in the proper
weight ratio.
3.
The solution was mixed with a magnetic stirrer for at least 2 h and followed by
sonication (Ultrasonic Processors—VCX500, tip 2 mm) for 40 min, 10 min, and 20 min
for L,D-PLA, PCL, and Ecoflex
, respectively.
4.
The mixture was poured onto an 8 cm diameter glass substrate to form a flexible film
after evaporating the chloroform under a fume cupboard.
It should be noted here that the creation of a continuous layer based on Ecoflex
at
the same condition as the other two biopolymers is quite difficult and peeling off from
the substrate damages the layer. In the case of thicker layers (over 150 micrometers), the
polymer spontaneously detaches from the substrate as the solvent evaporates, but crumbles
into many fine flakes. It turned out, however, that the appropriate proportion of chloroform
to the polymer (6 mL of chloroform to 1.5 g of Ecoflex
, Petri dish with a diameter of 8 cm)
allowed us to obtain larger continuous layers with a diameter of more than 10 mm and
thus it was possible to carry out dielectric measurements in the same way for all tested
biodegradable polymers. Taking into account the above limitation, the maximum addition
of SWCN to the Ecoflex
matrix was 0.06:10 (at a higher concentration of SWCN, a very
sticky mixture was formed, which was difficult to pour into a Petri dish).
2.3. Characterization of Methods
The frequency domain dielectric spectroscopy (FDDS) method was used to study the
electric properties of the new created hybrid layers. For this purpose, the Turnkey Impedance
Spectrometer Concept 81 (Novocontrol Technologies GmBbH & Co. KG, Montabaur, Ger-
◦
many) was used. Measurements were performed versus temperature between 0
C and
◦
50
C in the frequency range from 1 Hz to 1 MHz at a measuring oscillation voltage of 0.5 V
in the plate capacitor geometry for the thin roundel cut from the created layers (diameter of
10 or 20 mm, thickness of c.a. 50–350
µ
m, depending on the hybrid material, see Figure 1).
Texture observations were performed using a Nikon Eclipse LV100POL polarizing
microscope with bright-field illumination. The images were registered at room temperature
by the computer-controlled camera Canon EOS 600D with and without an analyzer.
A
2
small piece of each created hybrid layer (c.a. 1 cm
) was placed between the glass substrate
and the cover glass.

---
Materials 2021, 14, x FOR PEER REVIEW
5 of 17
Texture observations were performed using a Nikon Eclipse LV100POL polarizing
microscope with bright-field illumination. The images were registered at room tempera-
ture by the computer-controlled camera Canon EOS 600D with and without an analyzer.
A small piece of each created hybrid layer (c.a. 1 cm
) was placed between the glass sub-
2
strate and the cover glass.
ATR FTIR spectra were collected using a Thermo ScientificTM NicoletTM iS5 spec-
trometer equipped with an iD5 ATR accessory (Thermo Fisher Scientific, MA, USA). Spec-
tra of created layers were obtained at room temperature in the range of 550–4000 cm
,
−1
with a spectral resolution of 2 cm
 and at 32 scans per spectrum. Before the measurement
−1
of each spectrum, the background spectrum was collected to avoid air impurities. The
spectra were registered using OMNIC 8.3 software whereas full spectrum processing was
performed using Bruker Opus 7.0.
5 of 17
eneity and transparency of the created layer depends on the polymer and dopant
used.
Figure 1.
Thickness of the created layers of PCL, L,D-PLA and Ecoflex
without an with SWCN or
Figure 1. Thickness of the created layers of PCL, L,D-PLA and Ecoflex® without an with SWCN or
5CB admixture (a) and Ecoflex®with different admixtures (b). The standard errors are given.
5CB admixture (a) and Ecoflex® with different admixtures (b). The standard errors are given.
ATR FTIR spectra were collected using a Thermo ScientificTM NicoletTM iS5 spec-
Thickness of the created hybrid layers was determined using a DektakXT (Bruker Co., Billerica,
trometer equipped with an iD5 ATR accessory (Thermo Fisher Scientific, MA, USA). Spectra
Massachusetts, USA) Stylus profilometer working in N-Lite mode which ensures a very low stylus
−
1
of created layers were obtained at room temperature in the range of 550–4000 cm
, with
−
1
a spectral resolution of 2 cm
and at 32 scans per spectrum.
Before the measurement
of each spectrum, the background spectrum was collected to avoid air impurities.
The
spectra were registered using OMNIC 8.3 software whereas full spectrum processing was
performed using Bruker Opus 7.0.
Thickness of the created hybrid layers was determined using a DektakXT (Bruker Co.,
Billerica, MA, USA) Stylus profilometer working in N-Lite mode which ensures a very low
stylus load (radius 2
µ
m, load 0.3 mg) on the sample surface, assuring a nondestructive
way of analysis.
Layers were placed on the glass substrate and the profiles of the cross
section were measured, while the ground level was set on a glass substrate. Thickness was
determined by the difference between the average profile height and the substrate level.
The thickness of the created hybrid layers are shown in Figure 1 while their photos are
presented in Figure 2 and in Figure S1 in Supplement.
As can be seen, the homogeneity
and transparency of the created layer depends on the polymer and dopant used.

---
6 of 17
Figure 2. Created hybrid layers: PCL (a), PCL:5CB (b), PCL:SWCN (c); L,D-PLA (d), L,D-PLA:5CB
(e), L,D-PLA:SWCN (f); Ecoflex® (g), Ecoflex®:5CB (h), Ecoflex®:SWCN (i).
2.4. Oleic Acid
2.4. Oleic Acid
Usually, oleic acid is used to better disperse the SWCN during sonication when
preparing the hybrid layer [35–37]. Therefore, in this work, we decided to study the influence
of oleic acid on the dielectric response of the created hybrid layers. However, we
created hybrid layers only with the ratio 10:0.3 for Ecoflex:oleic acid. The effect of the
presence of oleic acid on the dielectric dispersion is presented in Figure 3. As can be seen,
the addition of oleic acid decreased the dielectric response of pure Ecoflex® and ternary
hybrid Ecoflex®:5CB:SWCN layers (Figure 3a,d), in contrast to the binary hybrid layers
Ecoflex®:5CB and Ecoflex®:SWCN, where an increase was observed (Figure 3b,c). The influence
of the oleic acid admixture was not high in the case of pure Ecoflex® and Ecoflex®:5CB
layers, in contrast to hybrid layers with the SWCN admixture (Ecoflex®:SWCN and
Ecoflex®:5CB:SWCN), where this influence was significant. As shown byWang et al. [35],
this phenomenon is associated with the creation of conducting paths (percolations) in
the Ecoflex®:SWCN layer without the admixture of oleic acid, and the contact between
the SWCN is point-like. In our previous work [15], based on the analysis of the AFM
images, we showed that both PCL and Ecoflex® polymers willingly covered the nanotubes,
making it difficult to form a conductive network. In turn, in the Ecoflex®:SWCN layer
with the addition of oleic acid, the conductive nanotubes were insulated from each other
and the matrix by an extra layer of oleic acid. As explained in [35], a chemical bond is
created between the functionalized nanotubes and long chains of oleic acid, which form a
monomolecular layer on the surface of the nanotubes, but in our case, there was no special
procedure to guarantee the functionalization of SWCN. The contact points of the SWCN
with oleic acid are equivalent to the formation of nano-capacitors, which increases the
value of the dielectric constant.

---
Materials 2021, 14, x FOR PEER REVIEW
7 of 17
7 of 17
are equivalent to the formation of nano-capacitors, which increases the value of the die-
lectric constant.
Figure 3.
Influence of the oleic acid on the dielectric response of the pure Ecoflex
(
a
), Ecoflex
:5CB
Figure 3. Influence of the oleic acid on the dielectric response of the pure Ecoflex
 (a), Eco-
(b), Ecoflex
:SWCN (c), and Ecoflex
:5CB:SWCN (d) layers.
flex
:5CB (b), Ecoflex
:SWCN (c), and Ecoflex
:5CB:SWCN (d) layers.
Moreover, the better dispersed nanotubes with the addition of oleic acid, the greater
Moreover, the better dispersed nanotubes with the addition of oleic acid, the greater
the number of capacitors and therefore the greater the dielectric constant.
As shown in
the number of capacitors and therefore the greater the dielectric constant. As shown in
Figure 3c, the value of the dielectric constant for the frequency of 100 Hz was equal to 78
Figure 3c, the value of the dielectric constant for the frequency of 100 Hz was equal to 78
and 460 for the layer without and with oleic acid addition, respectively. Thus, we observed
and 460 for the layer without and with oleic acid addition, respectively. Thus, we observed
a 6-fold increase in its value after adding oleic acid to the Ecoflex
:SWCN layer.
a 6-fold increase in its value after adding oleic acid to the Ecoflex
:SWCN layer.
We also found that there were some differences in the appearance of the Ecoflex
:SWCN
We also found that there were some differences in the appearance of the Eco-
hybrid layer created with and without the addition of oleic acid.
As can be seen in
flex
:SWCN hybrid layer created with and without the addition of oleic acid. As can be
Figures 4 and 5
, the number of SWCN clusters (dark spots) was much smaller, but they
seen in Figures 4 and 5, the number of SWCN clusters (dark spots) was much smaller, but
were bigger in the sample without oleic acid compared to the layer with the oleic acid
they were bigger in the sample without oleic acid compared to the layer with the oleic
addition. This means that the SWCN in the Ecoflex
:SWCN hybrid layer with oleic acid are
acid addition. This means that the SWCN in the Ecoflex
:SWCN hybrid layer with oleic
better dispersed and can form a potentially denser conductive network, which is visible as
acid are better dispersed and can form a potentially denser conductive network, which is
dielectric response instability at a low frequency range (Figure 3c). The AFM topography
visible as dielectric response instability at a low frequency range (Figure 3c). The AFM
image analysis of the Ecoflex
:SWCN layers with and without the addition of oleic acid
topography image analysis of the Ecoflex
:SWCN layers with and without the addition of
(Figure S2, Table S1 in ESI) showed that the RMS was smaller for the oleic acid-doped
oleic acid (Figure S2, Table S1 in ESI) showed that the RMS was smaller for the oleic acid-
layers, but the AFM images were different, possibly suggesting that the layers differed
doped layers, but the AFM images were different, possibly suggesting that the layers dif-
in composition.
fered in composition.
In summary, the admixture of oleic acid improved the dispersion of nanotubes, how-
ever, it did not significantly change the dielectric properties of the ternary hybrid material
(Ecoflex
:5CB:SWCN) and also did not increase the electric conductivity of the final mate-
rial.
Considering the different influences of oleic acid depending on the type of created
layers (with 5CB or SWCN), we decided not to use oleic acid in the creation of all layers to
investigate the effect of both the 5CB and SWCN dopants on the electrical properties of the
hybrid layers.

---
8 of 17
Materials 2021, 14, x FOR PEER REVIEW
8 of 17
Materials 2021, 14, x FOR PEER REVIEW
8 of 17
(a)
(b)
(a)
(b)
Figure 4. Created hybrid layers of Ecoflex® :SWCN (10:0.03) without (a) and with (b) the addition
of oleic acid.
(a)
(b)
(a)
(b)
Figure 5 Optical textures of Ecoflex® :SWCN (10:0.03) hybrid layer without (a) and with (b) the
addition of oleic acid..
3. Results and Discussion
The influence of the liquid crystalline 5CB and conductive SWCN admixtures on
the dielectric properties of the hybrid layers based on biodegradable polymers Ecoflex®
and PCL was studied. As seen in Figure 6, the 5CB admixture caused a slight increase in
the value of the dielectric dispersion. Figure 3c shows the dielectric permittivity of the
Ecoflex®:SWCN hybrid layer, which was about 320 at 1 Hz. This allowed us to conclude
that all significant changes in the dielectric response after the addition of SWCN were due
to the interaction of the nanotubes and the matrix (compare graphs in Figure 3). In turn, the
dielectric permittivity of Ecoflex®:5CB:SWCN was about 7000 at 1 Hz (Figure 3d) and was
almost 22 times higher than that without the 5CB admixture. This shows a great impact of
the 5CB admixture on the dielectric properties of the created hybrid layers.
As shown in Figure 6, the addition of 5CB in a weight ratio of 10:1 increased the
dielectric permittivity of the hybrid layer based on both biodegradable polymers studied
(Figure 6d,e). On the other hand, the dielectric permittivity decreased for the L,D-PLA:5CB
(10:1) hybrid layer in relation to pure polymer (Figure 6f), but as we know from our
previous studies [13], above a certain concentration of 5CB, it increased like that observed
here for the Ecoflex® and PCL biodegradable polymers.
In turn, the study of the influence of SWCN on the dielectric properties of PCL and
Ecoflex® polymers showed that even a small amount of the SWCN admixture to the PCL
matrix, making the hybrid layer conductive at low frequencies (particularly for DC) while it
remained dielectric at a higher frequency region, above 20 kHz (see Figure 6h). On the other
hand, the SWCN admixture increased the dielectric permittivity without any instability
visible in the studied frequency range for the Ecoflex® polymer matrix (Figure 6g). As
we have reported in our previous papers [13,14], the addition of SWCN to the L,D-PLA
polymer matrix caused the layer to become conductive, which was visible as the instability

---
9 of 17
of the dielectric permittivity in the full frequency range (Figure 6i).
In.
summary,
the
SWCN admixture (in the weight ratio 10:0.01) influences the dielectric properties of PCL
9 of 17
and L,D-PLA polymers as they become conductive (in the whole or part of the studied
frequency range), while it does not change the properties of the Ecoflex
layer.
Figure 6.Figure 6. Real and imaginary part of dielectric permittivity for pure Ecoflex® (a), PCL (b), L,D-PLA (c), with additives 5CB
(d–f) and SWCN (g–i).
In order to investigate the influence of SWCN, 5CB, and oleic acid on the molecular
structure and chemical bonding of the studied materials, ATR FTIR spectroscopy was
applied at room temperature. First of all, the spectroscopic results confirmed the proper
chemical composition and no impurities in all components used in this study such as
Ecoflex®, PCL, L,D-PLA, and 5CB. Comparing the spectra of the investigated one-, twoor
three-component systems with Ecoflex® before and after the addition of oleic acid no
changes in positions, intensities, or widths of all bands as well as no additional new bands
present in the spectra could be observed (see Figure 7). The spectra of all systems without
and with oleic acid looked basically the same. This means that using this amount of oleic

---
acid (weight ratio of Ecoflex® to oleic acid = 10:0.3) did not cause any modification in the
chemical bonding and molecular structure of the investigated materials. However, it is
possible that hydrogen bonds can be observed between the oxygen atom of ester groups of
Ecoflex® and the OH group in oleic acid, as is schematically presented in the Supplement
in Figure S3.
Figure 7.
Comparison of Fourier transform infrared (FTIR) spectra of the created layers based on Ecoflex
without (
a
) and
with SWCN admixture (b).
In turn, the addition of 5CB to Ecoflex
and Ecoflex
:SWCN can be clearly seen in the
−
1
spectra (Figure 7). Namely, new bands appeared at 2226, 1605, 1494, and 1006 cm
. The
≡
first is connected to the
ν
(C
N) stretching vibration of the nitrile group attached to the
−
1
aromatic ring. The bands at 1605 and 1494 cm
corresponded to
ν
(C=C)
vibrations and
ar
−
1
the band at 1006 cm
to
δ
(CH)
.
Thus, these are vibrations within the biphenyl ring
ar
ip
of 5CB, which were slightly shifted compared to the analogical vibrations of the phenyl
ring in Ecoflex
. Surely, not all bands of 5CB are visible in the spectra of the investigated
mixtures as they are overlapped by the bands connected to the main component—Ecoflex
.
Importantly,
the bands connected to 5CB,
which were visible in the spectra of hybrid
materials, were at exactly the same wavenumbers as in the spectrum of pure 5CB. This
means that the addition of 5CB does not change the chemical bonding in the hybrid
materials. In turn, the spectra of pure Ecoflex
and its hybrid materials with and without
SWCN were indistinguishable; the addition of SWCN was not visible and had no impact
on the chemical structure of these materials.
We also decided to study if the properties of the hybrid layer Ecoflex
:SWCN could
be modified by changing the amount of SWCN admixture in the hybrid matrix. As above-
mentioned (section: Preparation of hybrid layers), the highest concentration of SWCN in
the Ecoflex
matrix was a 0.06 weight ratio. Figure 8 presents the dielectric permittivity of
the Ecoflex
:SWCN hybrid layer with different concentrations of SWCN. As can be seen,
the dielectric constant increased with an increase in the content of SWCN (in the measured
frequency range),
but the conductive behavior (instability of the permittivity) was not
visible, even for the greatest concentration at the 10:0.06 weight ratio. The Ecoflex
:SWCN
hybrid layer remained a dielectric material.
This suggests that the SWCN do not touch
each other and no conducting path is formed in the polymer due to the interaction of the
SWCN with the Ecoflex
polymer that tightly covers them. This is in good agreement with
the results presented in our recent paper [15].

---
Figure 8. Figure 8. Dispersion (a) and absorption (b) of the dielectric permittivity and tangent delta (c) of the Ecoflex®:SWCN hybrid
layer with different concentration of SWCN
Moreover, it was found that after the addition of SWCN to the Ecoflex® matrix, a
relaxation process appeared (Figure 8), which was not visible for the pure Ecoflex® layer.
Its relaxation frequency as well as dielectric absorption increased with increasing SWCN
admixture in the Ecoflex® polymer matrix. A similar process was observed for MWCN
with PANI hybrid systems in a polystyrene matrix and was identified as conduction relaxation
[38]. Temperature dependence of the dielectric response of the Ecoflex® :SWCN
hybrid layer was also studied. As an example, the temperature behavior of this process is
presented for a concentration of 10:0.03 in Figure 9. As can be seen, this process, visible at
5 kHz, is temperature independent (Figure 9c). The same behavior was observed for the
other concentrations. It should be stressed here that this process did not exist for the pure
Ecoflex® matrix (see Figure 10), only for the hybrid layers with the SWCN admixture.
Moreover, it was not visible for the other two polymers studied (PCL and L,D-PLA) because
even a small admixture of SWCN made the hybrid layers conductive in those cases.
Figure 9.
Temperature behavior of the relaxation process observed in Ecoflex
:SWCN (10:0.03) hybrid layer:
ε
’ (
a
), dielectric
absorption (b), temperature dependence of relaxation frequency tg(δ)max (c).
For the pure Ecoflex
polymer layer, two commonly known [
39
] relaxation processes
were registered in the studied frequency and temperature range (Figure 10): the
β
-process
◦
−
at low temperatures and the
α
-process at temperatures above
40
C.
Both processes
◦
−
were observed simultaneously at
30
C and merged at higher temperature
(Figure 10d).
At room temperature, which is important from an application point of view, only the
α
-
◦
−
process is visible. This process occurs around the glass transition temperature (
Tg =
33
C
for Ecoflex
as confirmed by the dielectric spectra,
see Figure 10d) and is one of the
determinants of the
α
-process [
40
].
The relaxation frequency of both these processes (
α
and
β
) increased with increasing temperature in contrast to the temperature-independent
conduction relaxation registered in the Ecoflex
:SWCN hybrid layer
(Figure 10c).
Based

---
12 of 17
Materials 2021, 14, x FOR PEER REVIEW
12 of 17
on the permittivity measurements, the estimated refractive index n’ was calculated [
41
] for
all created layers according to Equation (1) and the results are presented in Table 1.
q
Figure 9. Temperature behavior of the relaxation process observed in Ecoflex
:SWCN (10:0.03) hy-
p
1
brid layer: ε’ (a), dielectric absorption (b), temperature dependence of relaxation frequency tg(δ)max
0
00
0
0
√
2
2
=
+
+
n
(1)
ε
ε
ε
2
(c).
Figure 10.
Temperature evolution of the dielectric dispersion (
a
) and absorption (
b
) as well as the dielectric absorption at
Figure 10. Temperature evolution of the dielectric dispersion (a) and absorption (b) as well as the
dielectric absorption at 10 kHz (c) and for chosen temperatures (d) for the pure Ecoflex
 layer.
10 kHz (c) and for chosen temperatures (d) for the pure Ecoflex
layer.
As can be seen,
the estimated refractive index changes depending on the dopant.
For the pure Ecoflex
 polymer layer, two commonly known [39] relaxation processes
The addition of 5CB to the PCL and Ecoflex
layers caused an increase in the estimated
were registered in the studied frequency and temperature range (Figure 10): the β-process
refractive index, while for the L,D-PLA layer, it caused its reduction. On the other hand,
at low temperatures and the α-process at temperatures above −40 °C. Both processes were
the addition of SWCN always caused an increase in the refractive index, which increased
observed simultaneously at −30 °C and merged at higher temperature (Figure 10d). At
with an increasing concentration of SWCN, as shown for the Ecoflex
layer. Furthermore,
room temperature, which is important from an application point of view, only the α-pro-
the admixture of oleic acid to the Ecoflex
and Ecoflex
:5CB:SWCN layers reduced the
cess is visible. This process occurs around the glass transition temperature (Tg = −33 °C
estimated refractive index, and its increase in the Ecoflex
:SWCN and Ecoflex
:5CB layers.
for Ecoflex
 as confirmed by the dielectric spectra, see Figure 10d) and is one of the deter-
The IR spectra of the pure polymer matrixes: Ecoflex
, PCL, and L,D-PLA and with
minants of the α-process [40]. The relaxation frequency of both these processes (α and β)
the addition of SWCN or 5CB in the weight ratio of 10:0.01 and 10:1,
respectively,
are
increased with increasing temperature in contrast to the temperature-independent con-
presented in Figure 11. In all three cases, the spectra of pure polymer and with the addition
duction relaxation registered in the Ecoflex
:SWCN hybrid layer (Figure 10c).
of SWCN look basically the same. Thus, this amount of carbon nanotubes does not cause
Based on the permittivity measurements, the estimated refractive index n’ was cal-
culated [41] for all created layers according to Equation (1) and the results are presented
in Table 1.

---
13 of 17
molecular interactions with the polymer matrix.
It should be noted, however, that the
increase in the amount of SWCN may affect the results of spectroscopic studies, but this
was not the topic of our work. Moreover, as we have shown in our previous work [
13
], as
the concentration of SWCN in the polymer layer increased, the transparency of the layer
decreased and such a hybrid layer was not suitable for use as a transparent electrode in
flexible devices.
0
Table 1. Estimated refractive index n
at 1 MHz.
0
00
0
Created Layer
n
ε
ε
PCL
2.37
0.01
1.54
PCL + SWCN (10:0.01)
8.06
0.30
2.84
PCL + 5CB (10:1)
3.94
0.22
1.98
L,D-PLA
2.60
0.01
1.61
L,D-PLA + SWCN (10:0.01)
5.72
46.64
5.13
L,D-PLA + 5CB (10:1)
1.81
0.01
1.34
4.14
0.17
2.04
Ecoflex
6.47
0.89
2.55
Ecoflex
+ SWCN (10:0.01)
8.22
1.76
2.88
Ecoflex
+ SWCN (10:0.02)
13.22
3.09
3.66
Ecoflex
+ SWCN (10:0.03)
21.33
14.56
4.86
Ecoflex
+ SWCN (10:0.06)
4.61
0.31
2.15
Ecoflex
+ 5CB (10:1)
19.51
9.41
4.54
Ecoflex
+ 5CB +SWCN (10:1:0.03)
3.51
0.11
1.87
Ecoflex
+ Oleic Acid
5.04
0.42
2.25
Ecoflex
+ 5CB + Oleic Acid (10:1:0.3)
24.51
13.73
5.13
Ecoflex
+ SWCN + Oleic Acid (10:0.03:0.3)
15.63
5.97
4.02
Ecoflex
+ 5CB +SWCN + Oleic Acid (10:1:0.03:0.3)
In turn, the addition of 5CB was clearly visible in all spectra of the three polymers in
−
1
the form of new bands at about 2226, 1605, 1494, and 1006 cm
. In the case of PCL:5CB,
−
1
additional new bands also became apparent at 829 and 856 cm
.
These bands were
connected to out of plane bending vibrations of the biphenyl ring in 5CB. In the case of
Ecoflex
:5CB and PCL:5CB, the admixture was present in the spectra, however, it did not
cause any change in the appearance of the bands connected to the two polymers used.
The situation was different for the L,D-PLA:5CB system.
In addition to new bands
associated strictly to 5CB, some changes in the spectral regions, where the bands connected
−
1
to L,D-PLA appeared,
were evident.
The band at 1748 cm
connected to the
ν
(C=O)
−
1
stretching vibration of the carbonyl group shifted by 3 cm
toward larger wavenumbers
−
1
and split into at least three components with a maxima at about 1748, 1750, and 1755 cm
.
−
1
At the same time,
the shoulder at 1722 cm
,
visible in pure L,D-PLA, did not appear
in the hybrid material.
An increase in intensity and shift toward larger wavenumbers
−
1
could be noticed for the bands at 1127 and 1081 cm
,
respectively,
both connected to
−
1
the
ν
(C-O) vibrations.
Furthermore,
the bands at 1382 and 1360 cm
associated with
−
1
δ
(CH
) vibrations split into two components, whereas both bands at 869 and 754 cm
3
associated with
ν
(C–C) vibrations became much narrower. Additionally, in the spectrum of
−
1
L,D-PLA:5CB, two new bands could be seen at ~920 and 690 cm
. Importantly, the band
−
1
at 2226 cm
, connected to
ν
(CN) vibration of 5CB, was split in the spectrum of the hybrid
−
1
material; an additional shoulder was observed at 2232 cm
. It is clear that all molecular
groups of L,D-PLA are influenced by the addition of the 5CB additive and that bonding
interactions most likely occur between the carbonyl groups of L,D-PLA and nitrile groups
of 5CB.

---
Materials 2021, 14, x FOR PEER REVIEW
14 of 17
14 of 17
Figure 11.
Comparison of FTIR spectra of Ecoflex
(
a
), PCL (
b
), and L,D-PLA (
c
) layers without and
with the addition of SWCN or 5CB.
Figure 11. Comparison of FTIR spectra of Ecoflex
 (a), PCL (b), and L,D-PLA (c) layers without
and with the addition of SWCN or 5CB.
4. Conclusions
The dielectric properties of hybrid binary and ternary composites based on biodegrad-
The situation was different for the L,D-PLA:5CB system. In addition to new bands
able polymers (Ecoflex
and PLA) and SWCN and/or liquid crystalline compound 5CB
associated strictly to 5CB, some changes in the spectral regions, where the bands con-
were studied. The results were compared with our previous results obtained for the L,D-
nected to L,D-PLA appeared, were evident. The band at 1748 cm
 connected to the ν(C=O)
−1
PLA polymer [
13
,
15
].
It was found that while the admixture of oleic acid improved the
stretching vibration of the carbonyl group shifted by 3 cm
 toward larger wavenumbers
−1
dispersion of nanotubes, no influence on the molecular structure of hybrid materials based
and split into at least three components with a maxima at about 1748, 1750, and 1755 cm
.
−1
on Ecoflex
polymer matrix was observed in the IR spectra as well as on the dielectric
At the same time, the shoulder at 1722 cm
, visible in pure L,D-PLA, did not appear in
−1
response. Each of the pure polymers studied is a quite a good candidate for use in electronic
the hybrid material. An increase in intensity and shift toward larger wavenumbers could
components where a biodegradable dielectric material is needed. We show in detail the
be noticed for the bands at 1127 and 1081 cm
, respectively, both connected to the ν(C-O)
−1
dielectric properties of the created hybrid materials, and the following conclusions can
vibrations. Furthermore, the bands at 1382 and 1360 cm
 associated with δ(CH
) vibra-
−1
3
be formulated:
tions split into two components, whereas both bands at 869 and 754 cm
 associated with
−1
1.
As is known, the materials useful in electronics require small dielectric losses. Ecoflex
ν(C–C) vibrations became much narrower. Additionally, in the spectrum of L,D-PLA:5CB,
exhibited significant dielectric losses, especially at low frequencies, in contrast to the
two new bands could be seen at ~920 and 690 cm
. Importantly, the band at 2226 cm
,
−1
−1
L,D-PLA and PCL polymers.
However,
due to other advantages (i.e.,
very good
connected to ν(CN) vibration of 5CB, was split in the spectrum of the hybrid material; an
additional shoulder was observed at 2232 cm
. It is clear that all molecular groups of L,D-
−1

---
15 of 17
adhesion to nanotubes), Ecoflex
cannot be discredited and can find applications
where this behavior is desired.
2.
The cut-off frequency below which the hybrid material becomes conductive was
determined by the dielectric spectroscopy method and in the case of the PCL:SWCN
(10:0.01) composite, it was set at 20 kHz. In turn, the L,D-PLA:SWCN (10:0.01) hybrid
material was much more conductive while the composites based on the Ecoflex
polymer became stable in the whole measuring frequency range, but with very high
dielectric response.
3.
At room temperature range,
important from an application point of view,
one re-
laxation process was registered for the pure Ecoflex
polymer layer,
namely,
the
α
-process. The second process, the
β
-process, was found at low temperatures. The
relaxation frequency of both processes increases with increasing temperature.
4.
After the addition of the SWCN to the Ecoflex
polymer matrix, it remained a di-
electric and the temperature independent conduction relaxation process was visible
in the dielectric spectra of the created binary layers, while the binary hybrid layers
PCL:SWCN and L,D-PLA:SWCN (in a weight ratio of 10:0.01) became conductive.
5.
From the point of view of infrared absorption spectroscopy, no chemical interactions
between the investigated polymers and additives (SWCN, 5CB) were observed except
for the L,D-PLA:5CB hybrid layer.
In this system, the 5CB additive moderates the
L,D-PLA matrix.
In summary, among these three biodegradable polymers (Ecoflex
, PCL, and L,D-
PLA) studied for electronic applications, hybrid materials based on the polymer L,D-PLA
still seem to be the best choice as they exhibited the highest possible electrical conductivity
and the lowest possible energy losses.
Supplementary Materials:
The following are available online at https://www.mdpi.com/article/
10.3390/ma14071719/s1,
Figure S1:
Photos of created hybrid layers:
Ecoflex
:SWCN (10:0.02)
(a), Ecoflex
:SWCN (10:0.03) (b), Ecoflex
:SWCN (10:0.06) (c), Ecoflex
:5CB:SWCN (10:1:0.03) (d),
Ecoflex
:Oleic Acid (10:0.3) (e), Ecoflex
:5CB:Oleic Acid (10:1:0.3) (f), Ecoflex
:SWCN:Oleic Acid
(10:0.03:0.3) (g),
Ecoflex
:5CB:SWCN:Oleic Acid (10:1:0.03:0.3) (h),
Figure S2:
AFM images for
Ecoflex
+SWCN (10:0.03) (a,c,e) and Ecoflex
+SWCN+Oleic Acid (10:0.03:0.3) (b,d,f) layers at differ-
ent scales, Figure S3: Scheme of possible hydrogen bonds interactions between Ecoflex
and oleic
acid. In our study, however, the amount of oleic acid (ca. 3% mass) in the investigated systems did
not cause such interactions – the chemical structure of Ecoflex
was not affected, Table S1: Statistics
parameter of AFM images presented in Figure S2.
Author Contributions:
Conceptualization,
A.I.
and M.M.;
Data curation,
P.F.
and N.G.;
Formal
analysis,
P.F.,
S.L.,
N.G.,
A.I.,
and M.M.;
Funding acquisition,
P.F.
and M.M.;
Investigation,
P.F.
and N.G.;
Project administration,
M.M.;
Supervision,
A.I.
and M.M.;
Validation,
A.I.
and M.M.;
Visualization, P.F., S.L.; Writing—original draft, P.F.; Writing—Review & Editing, A.I. and M.M. All
authors have read and agreed to the published version of the manuscript.
Funding:
The research was carried out with the equipment purchased thanks to the financial support
of the European Regional Development Fund in the framework of the Polish Innovation Economy
Operational Program Contract No. POIG.02.01.00-12-023/08 (Novocontrol spectrometer).
Institutional Review Board Statement: Not applicable.
Informed Consent Statement: Not applicable.
Data Availability Statement:
The data presented in this study are available in Supplementary
Materials and on request from the corresponding author.
Acknowledgments:
This publication was funded from the SciMat Priority Research Area budget
under the Strategic Program Excellence Initiative at Jagiellonian University.
Conflicts of Interest: The authors declare no conflict of interest.

---
16 of 17
References
1.
Li, R.; Wang, L.; Kong, D.; Yin, L. Recent progress on biodegradable materials and transient electronics. Bioact. Mater.
2018
, 3,
322–333. [CrossRef]
2.
Feig, V.R.; Tran, H.; Bao, Z. Biodegradable Polymeric Materials in Degradable Electronic Devices. ACS Cent. Sci.
2018
, 4, 337–348.
[CrossRef] [PubMed]
3.
Chen, L.; Pang, X. The Assembly of C60 in Semicrystalline PLLA Matrix. Nano-Micro Lett. 2012, 4, 30–33. [CrossRef]
4.
Liang, B.; Zhang, Z.; Chen, W.; Lu, D.; Yang, L.; Yang, R.; Zhu, H.; Tang, Z.; Gui, X. Direct Patterning of Carbon Nanotube via
Stamp Contact Printing Process for Stretchable and Sensitive Sensing Devices. Nano-Micro Lett. 2019, 11, 92. [CrossRef]
5.
Slabov, V.; Kopyl, S.; Dos Santos, M.P.S.; Kholkin, A.L. Natural and Eco-Friendly Materials for Triboelectric Energy Harvesting.
Nano-Micro Lett. 2020, 12, 1–18. [CrossRef]
6.
Nagarajan, V.; Mohanty, A.K.; Misra, M. Perspective on Polylactic Acid (PLA) based Sustainable Materials for Durable Applica-
tions: Focus on Toughness and Heat Resistance. ACS Sustain. Chem. Eng. 2016, 4, 2899–2916. [CrossRef]
7.
Mallegni, N.; Phuong, T.V.; Coltelli, M.-B.; Cinelli, P.; Lazzeri, A. Poly(lactic acid) (PLA) Based Tear Resistant and Biodegradable
Flexible Films by Blown Film Extrusion. Materials 2018, 11, 148. [CrossRef] [PubMed]
8.
Zeng, J.-B.; Li, K.-A.; Du, A.-K. Compatibilization strategies in poly(lactic acid)-based blends.
RSC Adv.
2015
, 5, 32546–32565.
[CrossRef]
9.
Iwan, A.; Caballero-Briones, F.; Bogdanowicz, K.A.; Barceinas-Sánchez, J.D.O.; Przybyl, W.; Januszko, A.; Barón-Miranda, J.A.;
Espinosa-Ramirez, A.P.; Guerrero-Contreras, J. Optical and electrical properties of graphene oxide and reduced graphene oxide
films deposited onto glass and Ecoflex®substrates towards organic solar cells. Adv. Mater. Lett. 2018, 9, 58–65. [CrossRef]
10.
Liu, S.; Wu, G.; Chen, X.; Zhang, X.; Yu, J.; Liu, M.; Zhang, Y.; Wang, P. Degradation Behavior In Vitro of Carbon Nanotubes
(CNTs)/Poly(lactic acid) (PLA) Composite Suture. Polymers 2019, 11, 1015. [CrossRef]
11.
Li, M.-Q.; Wu, J.-M.; Song, F.; Li, D.-D.; Wang, X.-L.; Chen, L.; Wang, Y.-Z. Flexible and electro-induced shape memory Poly(Lactic
Acid)-based material constructed by inserting a main-chain liquid crystalline and selective localization of carbon nanotubes.
Compos. Sci. Technol. 2019, 173, 1–6. [CrossRef]
12.
Fortunati, E.; D’Angelo, F.; Martino, S.; Orlacchio, A.; Kenny, J.M.; Armentano, I. Carbon nanotubes and silver nanoparticles for
multifunctional conductive biopolymer composites. Carbon 2011, 49, 2370–2379. [CrossRef]
13.
Fry ´
n, P.; Bogdanowicz, K.A.; Krysiak, P.; Marzec, M.; Iwan, A.; Januszko, A. Dielectric, Thermal and Mechanical Properties of
0
l,d-Poly(Lactic Acid) Modified by 4
-Pentyl-4-Biphenylcarbonitrile and Single Walled Carbon Nanotube. Polymers
2019
, 11, 1867.
[CrossRef] [PubMed]
14.
Fry ´
n, P.; Bogdanowicz, K.A.; Górska, N.; Rysz, J.; Krysiak, P.; Marzec, M.; Marzec, M.; Iwan, A.; Januszko, A. Hybrid Materials
Based on l,d-Poly(lactic acid) and Single-Walled Carbon Nanotubes as Flexible Substrate for Organic Devices.
Polymers
2018
,
10, 1271. [CrossRef]
15.
Fry ´
n, P.; Jewłoszewicz, B.; Bogdanowicz, K.A.; Przybył, W.; Gonciarz, A.; Pich, R.; Marzec, M.; Iwan, A. Research of Binary
and Ternary Composites Based on Selected Aliphatic or Aliphatic–Aromatic Polymers, 5CB or SWCN toward Biodegradable
Electrodes. Materials 2020, 13, 2480. [CrossRef]
16.
Köysal, O. Conductivity and dielectric properties of cholesteric liquid crystal doped with single wall carbon nanotube. Synth.
Met. 2010, 160, 1097–1100. [CrossRef]
17.
Dichtl,
C.;
Sippel,
P.;
Krohns,
S. Dielectric Properties of 3D Printed Polylactic Acid.
Adv.
Mater.
Sci.
Eng.
2017
,
2017,
1–10.
[CrossRef]
18.
Ren, J.;
Adachi, K. Dielectric Relaxation in Blends of Amorphous Poly(dl-lactic acid) and Semicrystalline Poly(l-lactic acid).
Macromolecules 2003, 36, 5180–5186. [CrossRef]
19.
Ren, J.; Urakawa, O.; Adachi, K. Dielectric and Viscoelastic Studies of Segmental and Normal Mode Relaxations in Undiluted
Poly(d,l-lactic acid). Macromolecules 2003, 36, 210–219. [CrossRef]
20.
Ren, J.; Urakawa, O.; Adachi, K. Dielectric study on dynamics and conformation of poly(d,l-lactic acid) in dilute and semi-dilute
solutions. Polymers 2003, 44, 847–855. [CrossRef]
21.
Mierzwa, M.; Floudas, G.; Dorgan, J.; Knauss, D.; Wegner, J. Local and global dynamics of polylactides: A dielectric spectroscopy
study. J. Non-Cryst. Solids 2002, 307–310, 296–303. [CrossRef]
22.
Mijovic,
J.;
Sy,
J.-W.
Molecular Dynamics during Crystallization of Poly(l-lactic acid) As Studied by Broad-Band Dielectric
Relaxation Spectroscopy. Macromolecules 2002, 35, 6370–6376. [CrossRef]
23.
Brás, A.R.; Viciosa, M.T.; Wang, Y.; Dionísio, A.M.; Mano, J.F. Crystallization of Poly(l-lactic acid) Probed with Dielectric Relaxation
Spectroscopy. Macromolecules 2006, 39, 6513–6520. [CrossRef]
24.
ElSawy, M.A.; Saad, G.R.; Sayed, A.M. Mechanical, thermal, and dielectric properties of poly(lactic acid)/chitosan nanocomposites.
Polym. Eng. Sci. 2016, 56, 987–994. [CrossRef]
25.
Spinelli, G.; Kotsilkova, R.; Ivanov, E.; Georgiev, V.; Ivanova, R.; Naddeo, C.; Romano, V. Dielectric Spectroscopy and Thermal
Properties of Poly(lactic) Acid Reinforced with Carbon-Based Particles: Experimental Study and Design Theory. Polymers
2020
,
12, 2414. [CrossRef]
26.
Serra, R.S.I.; Ivirico, J.L.E.; Dueñas, J.M.M.; Balado, A.A.; Ribelles, J.L.G.; Sánchez, M.S. Dielectric relaxation spectrum of poly
(
ε
-caprolactone) networks hydrophilized by copolymerization with 2-hydroxyethyl acrylate. Eur. Phys. J. E
2007
, 22, 293–302.
[CrossRef]

---
17 of 17
27.
Ibrahim, S.; Rehim, M.A.; Turky, G. Dielectric study of polystyrene/polycaprolactone composites prepared by miniemulsion
polymerization. J. Phys. Chem. Solids 2018, 119, 56–61. [CrossRef]
28.
Ravi, M.; Song, S.; Gu, K.; Tang, J.; Zhang, Z. Electrical properties of biodegradable poly(
ε
-caprolactone): Lithium thiocyanate
complexed polymer electrolyte films. Mater. Sci. Eng. B 2015, 195, 74–83. [CrossRef]
29.
Chee, W.K.; Lim, H.N.; Zainal, Z.; Huang, N.M.; Harrison, I.; Andou, Y. Flexible Graphene-Based Supercapacitors: A Review. J.
Phys. Chem. C 2016, 120, 4153–4172. [CrossRef]
30.
Amjadi, M.; Yoon, Y.J.; Park, I. Ultra-stretchable and skin-mountable strain sensors using carbon nanotubes–Ecoflex nanocompos-
ites. Nanotechnology 2015, 26, 375501. [CrossRef] [PubMed]
31.
Lee, J.W.; Xu, R.; Lee, S.; Jang, K.-I.; Yang, Y.; Banks, A.; Yu, K.J.; Kim, J.; Xu, S.; Ma, S.; et al.
Soft, thin skin-mounted power
management systems and their use in wireless thermography. Proc. Natl. Acad. Sci. USA 2016, 113, 6131–6136. [CrossRef]
32.
Mai, H.; Mutlu, R.; Tawk, C.; Alici, G.; Sencadas, V. Ultra-stretchable MWCNT-Ecoflex piezoresistive sensors for human mo-tion
detection applications. Compos. Sci. Technol. 2019, 173, 118–124. [CrossRef]
33.
Xu, Z.; Zheng, S.; Wu, X.; Liu, Z.; Bao, R.; Yang, W.; Yang, M. High actuated performance MWCNT/Ecoflex dielectric elasto-mer
actuators based on layer-by-layer structure. Compos. Part A Appl. Sci. Manuf. 2019, 125, 105527. [CrossRef]
34.
Luis, E.; Pan, H.M.; Bastola, A.K.; Bajpai, R.; Sing, S.L.; Song, J.; Yeong, W.Y. 3D Printed Silicone Meniscus Implants: Influence of
the 3D Printing Process on Properties of Silicone Implants. Polymers 2020, 12, 2136. [CrossRef] [PubMed]
35.
Wang, L.T.; Chen, Q.; Hong, R.Y.; Kumar, M.R. Preparation of oleic acid modified multi-walled carbon nanotubes for polystyrene
matrix and enhanced properties by solution blending. J. Mater. Sci. Mater. Electron. 2015, 26, 8667–8675. [CrossRef]
36.
Gupta, R.; Pancholi, K.; De Sa, R.; Murray, D.; Huo, D.; Droubi, G.; White, M.; Njuguna, J. Effect of Oleic Acid Coating of Iron
Oxide Nanoparticles on Properties of Magnetic Polyamide-6 Nanocomposite. JOM 2019, 71, 3119–3128. [CrossRef]
37.
Lv, Y.Z.; Wang, J.; Yi, K.; Wang, W.; Li, C. Effect of Oleic Acid Surface Modification on Dispersion Stability and Breakdown
Strength of Vegetable Oil-Based Fe3O4Nanofluids. Integr. Ferroelectr. 2015, 163, 21–28. [CrossRef]
38.
Farrag, E.A. Dielectric relaxation behavior of three-phase MWCNTs-PANI polystyrene nanocomposites. J. Thermoplast. Compos.
Mater. 2018, 32, 884–894. [CrossRef]
39.
Schönhals, A. Molecular Dynamics in Polymer Model Systems.
In Book Broadband Dielectric Spectroscopy, 1st ed.; Kremer, F.,
Schönhals, A., Eds.; Springer: Berlin/Heidelberg, Germany, 2003; pp. 241–261. [CrossRef]
40.
Runt, J.P.; Fitzgerald, J.J. (Eds.) Dielectric Spectroscopy of Polymeric Materials:
Fundamentals and Applications, 1st ed.; American
Chemical Society: Washington, DC, USA, 1997; ISBN 08412-3335-7.
41.
Wooten, F. (Ed.) Optical Properties of Solids; Academic Press Inc.: New York, NY, USA, 1972; p. 49.