materials
Article
Influence of TiO
Nanoparticles on Liquid Crystalline,
2
Structural and Electrochemical Properties of (8Z)-N-
(4-((Z)-(4-pentylphenylimino)methyl)benzylidene)-
4-pentylbenzenamine
1
3
˙
Anna Ró
zycka
, Krzysztof Artur Bogdanowicz
, Natalia Górska
, Jakub Rysz
,
1,
4,
4
4
Monika Marzec
*
, Agnieszka Iwan
*
, Robert Pich
and Adam Januszko
Institute of Physics, Jagiellonian University, S. Lojasiewicza 11, 30-348 Krakow, Poland;
a.rozycka@doctoral.uj.edu.pl (A.R.); jakub.rysz@uj.edu.pl (J.R.)
Military Institute of Engineer Technology, Obornicka 136, 50-961 Wroclaw, Poland;
bogdanowicz@witi.wroc.pl
3
Faculty of Chemistry, Jagiellonian University, Gronostajowa 2, 30-387 Kraków, Poland;
gorska@chemia.uj.edu.pl
4
General Tadeusz Kosciuszko Military University of Land Forces, Wroclaw, MULF Wroclaw,
Faculty of Security Studies, Czajkowskiego 109, 51-147 Wroclaw, Poland; robert.pich@awl.edu.pl (R.P.);
adam.januszko@awl.edu.pl (A.J.)
*
Correspondence: monika.marzec@uj.edu.pl (M.M.); agnieszka.iwan@awl.edu.pl (A.I.)

Received: 11 March 2019; Accepted: 29 March 2019; Published: 2 April 2019

Abstract:
Organic–inorganic hybrids based on liquid crystalline symmetrical imine (8Z)-N-(4-((Z)-
(4-pentylphenylimino)methyl)benzylidene)-4-pentylbenzenamine (AZJ1) with two aliphatic chains
and TiO
nanomaterials were obtained and investigated taking into account thr crystallographic
form of titanium dioxide i.e., anatase versus rutile.
The type of TiO
influences the mesomorphic
properties of imine AZJ1, as observed by differential scanning calorimetry (DSC) and polarizing
optical microscopy (POM) techniques. Fourier-Transform Infrared Spectroscopy (FT-IR) was used
to investigate the interactions of oxygen vacancies located on the TiO
surface with the studied
AZJ1 imine together with studying the influence of temperature.
Both imine:TiO
anatase versus
−
rutile hybrids possessed the highest occupied molecular orbital (HOMO) levels of about
5.39 eV
−
(AZJ1:anatase) and
5.33 eV (AZJ1:rutile) and the lowest unoccupied molecular orbital (LUMO)
−
levels of about
2.24 eV.
The presence of TiO
in each hybrid did not strongly affect the redox
properties of imine AZJ1. Organic devices with the configuration of ITO/TiO
/AZJ1 (or AZJ1:TiO
anatase versus rutile)/Au were fabricated and investigated in the presence and absence of visible
light irradiation with a light intensity of 93 mW/cm
. Finally, to analyze defects in the constructed
organic devices we used thermal imaging and atomic force microscopy (AFM). The addition of TiO
in both crystallographic forms has a positive influence on layer-forming properties that manifests
itself as a very homogenous heat distribution for the whole sample.
Keywords: TiO
; imines; azomethines; hybrids; FT-IR; thermographic camera; organic devices
1. Introduction
Imines (azomethines), the condensation product of diamine/amine and aldehyde/dialdehyde,
are an interesting class of organic materials, especially due to its applicability in organic devices, with
an inexpensive and short purification being required [
]. Imines/polyimines are mainly synthesized
by a one- or two-step condensation reaction of adequate monomers in a solution with only water as a
Materials 2019, 12, 1097; doi:10.3390/ma12071097
www.mdpi.com/journal/materials

---
Materials 2019, 12, 1097
2 of 17
side-product of the reaction, and for this reason they are called ecologically-friendly compounds [
,
3
].
Proposed by scientists, simple chemical reactions of imines/polyimines for photovoltaics corresponds
to the Green Chemistry rules [
4
].
Currently,
a lot of new imines with various symmetries are
synthesized to be used as thermal, biological or liquid crystalline materials [
5
–
8
].
Moreover, some
imines are tested in organic devices, such as solar cells [9–14].
Furthermore, the presence of a free electron pair in the nitrogen atom of the imine bond allows
acid–base interactions, and various organic and inorganic acids were used as Bronsted acids to doped
imines [
]. However, the quest for novel compounds and hybrids is still an ongoing process in material
science. In our previous works, we investigated hybrid materials based on TiO
in anatase and imines
with various structures and symmetries [
15
–
18
]. Our study showed that, depending on the chemical
structure of imines, titanium dioxide in the anatase form changed selected properties of imines in more
or less evident manner, probably due to the effect of different conformations of the investigated imines,
geometrical symmetry and level of crystallinity.
4+
It is worth mentioning the interesting work published by Pola et al. [
19
], where the Ti
complexes
obtained from Schiff base ligands reacted with donor atoms such as S and N under solvothermal
conditions. Schiff base metal complexes can be applied to Green Chemistry, taking into consideration
photosynthesis, and used in the mineralization of organic pollutants to less harmful byproducts and
oxygen generation [19].
Our previous results inspired us to think about how liquid crystalline imine and their hybrids
with TiO
could be applied in organic devices. Numerous articles concerning the investigation of liquid
crystalline imines with different shapes, symmetry and molecular weights can be found [
7
,
8
]. However,
to best of our knowledge,
this is the first paper to discuss how the crystallographic form of TiO
influences the selected properties of liquid crystalline imines. Other scientists analysed the influence
of TiO
on selected properties of various polymers. For example, Jang et al. [
20
] presented enhanced
diffraction efficiency in a photorefractive liquid crystal cell with poly(9-vinylcarbazole)-infiltrated
mesoporous TiO
layers,
while Tercjak et
al.
[
21
]
showed the arrangement
of
conductive TiO
nanoparticles in hybrid inorganic/organic thermosetting materials using liquid crystals.
To analyse defects in, for example, solar cells, various techniques are used, however thermal
imaging is a fast and simple method for locating defects [
22
–
25
]. In our work, a first time thermographic
camera was used to detect the location of defects in the created devices and electrical behavior of imine
and its hybrids with TiO
.
It should be stressed that titanium dioxide is one of the richest compounds on our planet, and
a very appealing material for a variety of applications [
26
–
31
].
In fact,
TiO
has been applied in:
ultraviolet photodetectors,
organic lights emitting diodes,
organic solar cells,
and photocatalytic
water-splitting technology. Toward reducing the sensitivity of devices to oxygen and water vapor it is
cheap and useful idea to incorporate TiO
into the organic devices [
32
].
In organic solar cells, TiO
could be applied as component of the (i) active layer; (ii) hole transporting layer; or (iii) interlayer.
The
aim
of
this
work
was
to
create
organic–inorganic
hybrids
based
on
(8Z)-N-(4-((Z)-(4-pentylphenylimino)methyl)benzylidene)-4-pentylbenzenamine
(AZJ1)
and
titanium dioxide,
and analyze the influence of TiO
in anatase and rutile forms on the selected
properties of imine, such as structural, thermal and electrochemical properties.
Organic–inorganic hybrids based on the liquid crystalline imine and TiO
were obtained, and
were investigated based on four main factors, as follows:
(i)
influence of the TiO
in the organic layer on liquid crystalline properties of imine AZJ1,
(ii)
influence of the crystallographic form of TiO
on HOMO-LUMO levels of AZJ1,
(iii)
influence of the crystallographic form of TiO
on IR properties of AZJ1,
(iv)
influence of
the crystallographic form of
TiO
on morphology properties
of
AZJ1 and
created devices.

---
3 of 17
The investigations of the created inorganic–organic hybrids and structure–property relationship
might form the basis for a “supramolecular engineering” approach for opto-electronic compounds.
This comprises the purpose of their thermal, optical and redox properties.
2. Experimental
All chemicals and reagents were used as received from Sigma-Aldrich (Saint Louis, Missouri,
USA).
Details about
synthesis of
AZJ1 can be find in [
33
,
34
]
and Supplementary Information
(Figures S1–S3, Table S1).
2.1. Preparation of AZJ1:TiO
Mixture
To prepare mixture of azomethine and TiO
a proper amount of azomethine,
TiO
(anatase
or rutile) were mixed in chloroform to receive 5 mg/mL solution with ratio 3:2 azomethine:TiO
.
◦
The solution was dropped into microscope glass slide and heated up to c.a.
60
C and kept in this
temperature for c.a. 3 h to evaporate chloroform. For POM measurements, the glass slide was covered
with another glass, and for DSC, the mixture was scratched with a spatula and put into aluminium
pans.
For ultraviolet–visible spectrophotometry (UV-Vis) measurements to 0.5 mg of AZJ1 1 mL
of chloroform was added.
To prepare samples of AZJ1:TiO
(anatase or rutile) TiO
was added in
ratio azomethine:TiO
equal to 3:2.
Solution of pure TiO
(anatase or rutile) had concentration c.a.
0.33 mg/mL.
2.2. Construction and Characterisation of Organic Devices
Samples for photocurrent measurements were prepared on ITO-patterned glass substrate (Osilla
S211) to form a ITO/TiO
/AZJ1 (or AZJ1:TiO
)/Au multilayer structure. First, the ITO-coated glass
substrate was cleaned by ultrasonication in acetone and isopropanol for 20 min and oxygen plasma for
±
30 s. TiO
(3Dnano P25 average particle size 21
5 nm) was mixed with ethanol for 4 h on a magnetic
stirrer to form a homogeneous suspension. Ready suspension was spun cast (2000 rpm, 40 s) to form a
uniform film and the TiO
layer was annealed for 60 min at 650
C. Then, AZJ1 or mixture of AZJ1
with TiO
(3:2 w/w) in a chlorobenzene solution was spun cast on top of the TiO
layer. TiO
in rutile
±
form was received from PlasmaChem, the medium size of the particles is 2
1 nm. TiO
powder in
anatase form was prepared by the sol-gel method. The average grain size of obtained TiO
(anatase)
was found to be about 170 nm.
−
6
×
Gold electrodes were deposited by thermal evaporation in a vacuum (5
10
mbar).
The
current–voltage (I–V) characteristics were measured under illumination of AM1.5 solar simulator
(Oriel 150 W). Light power density was measured by Newport Oriel P/N 91150V reference solar cell.
Thermal behavior was observed using a thermographic camera (VIGOcam v50, VIGO System
˙
S.A,
O
zarów Mazowiecki,
Poland) while applying bias voltage between 0 and 10 V and using a
multichannel potentiostat-galvanostat (PGStat Autolab M101, Metrohm, Barendrecht, The Nederland)
connected to computer (see Figure 1a). The experiment was design to apply voltage in programmed
way (Figure 1b) as follows: the potential was applied in range from 0 V to 10 V with 0.5 V step between
different values during three minutes for each voltage.
The current response was recorded during
three-minute intervals and each step was separated with a 10 second window, when the IR image
was collected maintaining the value of the applied potential of the current step. The work of both the
camera and power source was controlled via computer software.
2.3. Measurements
Temperature-dependent Fourier transform middle-infrared absorption measurement (FT-IR,
Bruker,
Ettlingen,
Germany) was performed using a Bruker VERTEX 70v vacuum spectrometer
equipped with an Advanced Research System liquid helium DE-202A cryostat and water-cooled
helium compressor ARS-2HW working in a closed cycle manner.
All spectra were obtained in the
−
−
spectral range of 4000–400 cm
with a resolution of 2 cm
and 32 scans per each spectrum.
The

---
4 of 17
±
set temperature was measured with an accuracy of
0.1
C. The pure AZJ1 sample mixed with KBr
and compressed into a pellet was measured first during heating and then subsequent cooling in
the temperature range of 17–100
C. Additionally, room-temperature FT-IR spectra of pre-prepared
samples of two AZJ1–TiO
mixtures (using anatase or rutile TiO
) were obtained with the same
spectrometer and spectral parameters.
All the spectra were recorded using OPUS 7.0 software and
presented with Origin 2017 Pro.
(a)
(b)
Figure 1.
Thermography setup used to record images at different potentials (
a
); experimental timeline
visualization presenting steps during thermographic experiment (b).
The textures of imine and their mixture with TiO
(anatase or rutile) were taken using Nikon
Eclipse LV100 POL polarizing microscope (Tokyo, Japan) equipped with Fine Instruments WTMS-14C
heating stage at cooling/heating rate 10
C/min.
DSC measurements (Perkin Elmer, Waltham, Massachusetts, USA) were done using a Perkin
Elmer DSC8000 calorimeter. The temperature was calibrated on the onsets of melting points of water
and indium. The sample was hermetically sealed in aluminium pans of 30 l. Measurements were done
ƺ
ƺ
during cooling/heating at a rate of 10
C/min in a nitrogen atmosphere.
Samples for AFM measurements (Agilent Technologies Santa Clara,
California,
USA) were
prepared by spin-coating (1000 rpm,
40 s).
AFM imaging of sample topography was acquired at
room temperature with the Agilent 5500 microscope working in non-contact mode. Setpoint and gains
were adjusted to each measurement to obtain clear images without noise. Topography images were
collected at several randomly-chosen areas.
Electrochemical
measurements were carried out
using a Metrohm Autolab PGSTAT M204
potentiostat (Barendrecht,
The Nederland) and the electrochemical cell contained a glassy carbon
electrode (diam. 2 mm), a platinum rod and Ag/AgCl as working, counter and reference electrodes,
respectively. Potentials are referenced with respect to ferrocene (Fc), which was used as the internal
standard. Cyclic voltammetry experiments were conducted in a standard one-compartment cell, in
≥
acetonitrile (
99.9%, Honeywell), under argon.
0.2 M Bu
NPF
(Alfa Aesar, 99%) was used as the
4
6
−
−
6
3
×
supporting electrolyte.
The concentration of compounds was equal to 1.0
10
mol dm
.
The
deaeration of the solution was achieved by argon bubbling through the solution for about 15 min
prior to the measurement. All electrochemical experiments were carried out at ambient temperature
and pressure.

---
5 of 17
The transmission UV-Vis spectra were acquired using laboratory build system based on a
computer-controlled monochromator (Cornerstone 260 1/4m,
Newport Corp.,
Irvine,
CA,
USA)
equipped with two holographic gratings and automatic filter sorter. Light from the monochromator
passing through a quartz cuvette was measured using amplified Si-photodiode (Newport) connected
to lock-in amplifier (SR-530, Stanford Research System), optical chopper placed between light source
and the monochromator.
3. Results and Discussion
3.1. Temperature-Dependent FT-IR Spectrum of AZJ1
Temperature-dependent FT-IR spectroscopy was applied in order to obtain more information
about the nature of the phase transition between the crystalline and liquid crystalline (LC) phases.
The spectra obtained in the ordered phase and LC phase are marked with a blue and red colour,
respectively (Figures 2 and 3).
Additionally, the horizontal and vertical arrows point to the phase
transition region and the IR bands which changed the most during the transition.
As the highest
possible temperature in this experiment is 130
C, we could not study the other transitions observed
at much higher temperatures.
Figure 3 presents temperature evolution of the IR spectrum of AZJ1
−
registered during heating in the high-wavenumber region (>2750 cm
), where the
ν
(CH) stretching
vibrations of aliphatic chains as well as aromatic rings occur. The bands connected to
ν
(CH
) and
as
−
ν
(CH
) vibrations of aliphatic chains usually appear at 2915 and 2850 cm
,
respectively,
which
s
corresponds to highly-ordered hydrocarbon chains with an all-trans conformation. In the case of AZJ1,
−
asymmetric CH
vibration appears at 2924 cm
at room temperature,
thus at a relatively higher
energy, indicating the existence of trans and cis isomers in the hydrocarbon chains. On conversion from
the ordered to LC phase, some changes in this region of the IR spectrum are also clearly visible: the
−
position of the band mentioned earlier shifts toward higher wavenumbers by about 3 cm
. The bands
connected to
ν
(CH
) and
ν
(CH
) modes, which are split into two components at room temperature,
as
s
3
become single at the LC phase.
ν
(CH
)
AZJ1
as
ν
(CH
)
as
3
ν
(CH
)
s
ν
(CH
)
s
3
ν
(CH)
ar
ν
(CH)
ar
o
T /
C:
20
25
30
35
40
45
50
55
60
65
70
75
80
T
C
85
90
95
100
3100
3050
3000
2950
2900
2850
2800
-1
Wavenumber /cm
Figure 2.
Temperature evolution of the FT-IR spectrum of AZJ1 obtained during heating in the spectral
−
range of 3100–2780 cm
.
Ordered and liquid crystal phases are marked blue and red, respectively.
ƺ
The most changed bands upon the transition are marked with vertical arrows.
Absorbance /a.u.

---
6 of 17
(a)
AZJ1
ν
(HC=N)
δ
(CH
)
as
3
σ
(CH
)
ρ
ν
(CH
)
(C=C)
ν
(C=C)
s
3
ar
ar
ω
(CH
)
ν
(C=C)
ar
1640 1600 1560 1520 1480 1440 1400 1360 1320
-1
Wavenumber /cm
ω
(CH)
(b)
ar
o
T /
C:
δ
(ring)
ar
ω
(CH)
20
δ
(CH)
ar
25
ip
ar
30
ρ
35
(CH
)
40
45
50
55
60
65
70
75
80
85
90
95
100
1000
900
800
700
600
500
-1
Wavenumber /cm
Figure 3.
Temperature evolution of the FT-IR spectrum of AZJ1 obtained during heating in two spectral
−
−
ranges: (
a
) 1645–1320 cm
and (
b
) 1030–500 cm
. Ordered and liquid crystal phases are marked blue
ƺ
ƺ
and red, respectively. The most changed bands upon the transition are marked with vertical arrows.
Figure 3a shows the temperature evolution of the IR spectrum in the region where the internal
vibrations within aliphatic chains, aromatic rings and imine groups occur.
The transition from the
crystalline (spectra marked with blue) to LC phase (spectra marked with red) is clearly visible. Splitting
−
of the band connected to the aliphatic chains (
ω
(CH
) mode at 1363 cm
into two components: 1365
−
−
and 1357 cm
) and shifting of the
δ
(C
CH) mode at 1419 cm
toward lower wavenumbers can be
ar
observed above the transition to the LC phase.
In turn, the bands connected to
ν
(C=C)ar modes at
−
1597 and 1592 cm
become single and the band connected to
ν
(HC=N) mode shifts slightly toward
lower wavenumbers above the transition to the LC phase.
−
Some significant changes are also visible in the lower wavenumber ranges below 1030 cm
(see
ƺ
Α
Figure 3b) during transition to the LC phase. Namely, three double bands, connected most probably
−
to the bending vibrations of aromatic rings,
δ
(CH)
(at 977 and 969 cm
),
ω
(CCH)
(at 852 and
ar
ar
−
−
838 cm
), and
δ
(ring)
(at 565 and 550 cm
) become single. In turn, the sharp and intensive band
ar
−
associated to
ω
(CCH)ar mode at 884 cm
splits into two components. Also, the other band ascribed
−
to the
δ
(ring)
or
δ
(CNC) mode at 592 cm
shifts distinctively toward lower wavenumbers by about
ar
−
9 cm
and broadens on conversion to the LC phase.
The spectroscopic results show that practically all molecular groups of which the AZJ1 compound
is composed—p-substituted benzene rings, hydrocarbon segments and imine groups—are involved in
Absorbance /a.u.
Absorbance /a.u.

---
7 of 17
the ordered crystal–liquid crystal transition, which occurs at 85
C, as observed using the IR method.
On subsequent cooling of the AZJ1 sample down from 100
C to 17
C, the reverse transition from
the LC to crystalline phase was observed at 47
C (thermal hysteresis in the transition temperature:
~40
C), which is in a good agreement with the DSC results.
3.2. FT-IR Spectra of AZJ1 and Its Mixtures with TiO
ƺ
Figure 4 presents the FT-IR spectra of AZJ1 and two mixtures: AZJ1:TiO
(anatase) and AZJ1:TiO
(rutile) obtained at room temperature.
The spectra of both AZJ1:TiO
mixtures are very similar to
each other, considering the band positions and intensities, and are at the same time different from the
spectrum of pure AZJ1. This suggests that anatase as well as rutile TiO
used for mixtures’ preparation
affects the interactions between TiO
and AZJ1 in the same way.
IR
AZJ1
AZJ1-anatase (3:2)
AZJ1-rutile (3:2)
3000
2500
2000
1500
1000
500
-1
Wavenumber / cm
Figure 4.
Comparison of room-temperature FT-IR spectra of pure AZJ1,
AZJ1–TiO
(anatase) and
AZJ1–TiO
(rutile) mixtures marked with different colors.
Most of the bands observed in the IR spectrum of AZJ1 are also visible in the spectra of AZJ1:TiO
mixtures,
but their intensities are much lower.
In the high wavenumber range between 3000 and
−
2750 cm
the bands connected to the stretching modes of methyl and methylene groups within
aliphatic chains are of comparable intensities in AZJ1 and its mixtures. In turn, the
ν
(CH)
stretching
ar
modes in aromatic rings are present in the mixtures but are characterized by much lower intensities.
In the lower wavenumber range the most interesting bands which are present only in the spectra of
−
mixtures are those of the highest intensities: the band at 1722 cm
probably associated with imine
bonds in AZJ1 shifts to higher wavenumbers in the mixture with TiO
.
Our spectroscopic results
indicate strong bonding interactions occurring between AZJ1 and oxygen vacancies placed on the
TiO
surface. Interestingly, these interactions are of the same type in case of both minerals, anatase and
rutile, used in the preparation of mixtures.
3.3. POM and DSC Study
Optical textures and DSC curves of AZJ1 are shown in Figure 5 and Figure S4, respectively. Taking
into account these results and those obtained by FTIR, it is seen that AZJ1 exhibits three different
liquid crystalline phases during heating, and four during cooling.
Moreover, the phase transition
temperature to isotropic liquid is very high, circa 230
C.
Absorbance / a. u.

---
8 of 17
Figure 5.
Photomicrographs of the optical textures registered at various temperatures for the AZJ1
during heating (a) and cooling (b) at a rate of 10
C/min.
Optical textures and DSC curves registered for mixture AZJ1:TiO
(anatase) are presented in
Figure 6 and Figure S5a, respectively. There is a significant difference between pure azomethine and
its mixture with TiO
. Firstly, the changes in textures are well visible. Besides, there is only one liquid
crystalline phase during heating and three during cooling for the mixture with anatase.
Moreover,
temperatures of the phase transitions are shifted towards lower temperatures (see Table 1).
Figure 6.
Photomicrographs of the optical textures registered at various temperatures for the AZJ1:TiO
(anatase) during heating (a) and cooling (b) at rate 10
C/min.

---
9 of 17
Table 1.
Transition temperatures and associated enthalpy changes of AZJ1 and AZJ1:TiO
upon heating
and cooling at a rate of 10
C/min.
Transition Temperatures (
C) (
H, J/g)
∆
Code
Heating
Cooling
70.28 (36.967),
−
−
233.59 (
3.200), 212.27 (
1.415),
147.52 (8.576),
−
−
AZJ1 (m = 4.06 mg)
148.57 (
8.122), 62.03 (
2.627),
210.96 (1.610),
−
49.67 (
27.171)
233.05 (2.409)
−
−
68.79 (11.146),
143.34 (
1.340), 58.90 (
0.707),
AZJ1:TiO
(m = 2.75 mg) anatase
−
−
143.65 (1.431)
49.85 (
0.386), 46.89 (
8.174)
−
−
59.46 (
0.205) 48.07 (
0.070)
AZJ1:TiO
(m = 2.04 mg) rutile
68.85 (12.384)
−
44.09 (
1.085)
POM and DSC results registered for the mixture AZJ1:TiO
(rutile), shown in Figure 7 and Figure
S5b, are different from that for pure azomethine and the mixture with TiO
(anatase).
The mixture
AZJ1:TiO
(rutile) exhibits one liquid crystalline phase during heating and three during cooling
similarly to AZJ1:TiO
(anatase). The phase transition temperatures for both mixtures are also similar.
In DSC measurements for AZJ1:TiO
(rutile) a phase transition between liquid crystal and isotropic
liquid is not visible, both for heating and cooling. This might be due to a smaller mass of the sample. It
is shown that the structure of TiO
—anatase or rutile—affects the properties of the azomethine AZJ1.
Temperatures and enthalpy changes of the phase transitions for all three samples obtained from DSC
are gathered in Table 1.
Figure 7.
Photomicrographs of the optical textures registered at various temperatures for the AZJ1:TiO
(rutile) during heating (a) and cooling (b) at 10
C/min.
3.4. AFM Study
The topographies of thin layers of pure imine AZJ1 and its mixtures with TiO
are different, as
shown in Figure S6.
The large domains chaotically arranged on the surface are visible for the thin
films of pure imine AZJ1. A few high domains are visible on the surface of TiO
(anatase) mixed with
AZJ1, while pure anatase forms sharp threadlike aggregates.
Chaotically arranged protrusions are
noticeable on the surface of films containing TiO
(rutile).
The number of features visible in Figure
ƺ
ƺ
S6d,e are similar, but the protrusions in the pure TiO
(rutile) layer look much sharper than in the
ƺ
mixture with AZJ1. The value of roughness (Rms) is different in each case. For pure AZJ1, roughness
ƺ
is the lowest (26.73 nm) and for the mixture AZJ1:TiO
(anatase), it is the highest (39.17 nm).
ƺ
ƺ
ƺ
ƺ
ƺ
ƺ
ƺ

---
10 of 17
3.5. UV and Electrochemical Study
In order to evaluate the electrochemical properties of AZJ1 and its mixture with two different
crystalline forms of TiO
(rutile and anatase),
cyclic voltammetry was used.
Generally,
a small
difference in Eg and HOMO-LUMO levels of pure AZJ and its mixtures with both anatase and rutile
(ratio 3:2 w/w) form of TiO
, about 0.06 eV and 0.11 eV, respectively, were observed (Table 2).
Table 2. Electrochemical and energy level parameters of AZJ1 mixed with TiO
.
onset
offset
Sample Code
E
[V]
E
[eV]
E
[eV]
E
[eV]
E
[V]
ox
g
HOMO
LUMO
red
ƺ
ƺ
ƺ
−
−
−
AZJ1
0.9
2.26
5.35
2.31
3.04
ƺ
ƺ
ƺ
−
−
−
AZJ1:TiO
, anatase (3:2)
0.94
2.33
5.39
2.24
3.15
ƺ
ƺ
ƺ
−
−
−
AZJ1:TiO
, rutile (3:2)
0.88
2.34
5.33
2.23
3.10
The addition of TiO
to imines affects both the value and shape of the peaks, as it can be seen
in Figure 8a.
1.0
 AZJ1
-5
4.0x10
 AZJ1:TiO
(anatase)
0.8
 AZJ1:TiO
 (rutile)
-5
2.0x10
0.0
0.6
-5
-2.0x10
0.4
-5
-4.0x10
-5
-6.0x10
0.2
 AZJ1
-5
-8.0x10
 AZJ1:TiO2a
0.0
 AZJ1:TiO2r
-4
-1.0x10
-2.5
-2.0
-1.5
-1.0
-0.5
0.0
0.5
1.0
200
300
400
500
600
700
800
Potential (V)
Wavelength [nm]
(a)
(b)
Figure 8.
(
a
)
Cyclic voltammograms (CV)
of
the mixture of
AZJ1 with two different
TiO
−
crystallographic structures—rutile and anatase—in solution.
CV sweep rate
ν
= 100 mV s
, 0.2 M
Α
ƺ
Bu4NPF6 in acetonitrile. (
b
) UV-Vis transmission spectra (transmission spectra of TiO
suspensions in
chloroform are presented in Figure S7).
For AZJ1, apart from the offset redox processes another partially-reversible oxidation–reduction
−
−
−
−
reaction occurs in the range of
2.25 V to
1.40 V, with reductions maxima at
1.95 V and
1.55V, and
ƺ
ƺ
−
their corresponding oxidations maxima at -1.85 V and
1.44 V. Furthermore, an additional oxidation
ƺ
ƺ
ƺ
signal can be observed at 0.03 V as a broad prick. In the mixture, the presence of TiO
in both forms
affects the intermediate oxidation–reduction processes without major influence on the terminal ones,
causing shifts and decreases in the intensity of the signals.
In the case of anatase,
the maxima of
ƺ
ƺ
ƺ
ƺ
ƺ
−
−
−
−
−
−
reduction at
2.05 V,
1.63 V
0.98 V and oxidation at
1.92 V,
1.55 V and
0.65 V demonstrate
ƺ
the first two picks decrease in intensity and shift to the lower values of potentials with what is
consistent with the shift of whole spectra in the same direction.
Moreover, an additional reversible
ƺ
ƺ
−
−
redox process can be observed in the potential of
1 V to
0.5 V. Regarding the AZJ1 with rutile
ƺ
ƺ
ƺ
ƺ
−
−
−
−
mixture, distinguishable reduction maxima at
1.80 V,
1.41 V,
1.24 V and
0.57 V, and oxidation
ƺ
ƺ
ƺ
ƺ
−
−
−
−
maxima at
1.88 V,
1.36 V,
1.27 V and
0.48 V can be observed.
The influence of TiO
in the
rutile form on imine has smaller influence on the potential at which the processes occur, however, it
significantly decreases their intensity.
The transmittance spectra of AZJ1 in solution reveals just one broad intensive absorption band at
280–460 nm and two other maxima at 700 nm and 781 nm. The presence of TiO
in the anatase form
Current (A)
Transmission

---
11 of 17
mixed with AZJ1 causes a scattering effect, which results in a decrease in the intensity of the spectra.
Due to the flattening and widening of the band, the determination of the maximum of the band was
not possible.
On the other hand, the presence of the same amount of the rutile form of TiO
in the
other sample results in absorption band separation, unveiling the presence of two partially-overlapped
bands with maxima at 660 nm and 782 nm. Those results suggest titanium dioxide in the rutile form
has bigger effect on the electron transfer in the azomethine molecule.
3.6. Organic Devices with AZJ1 and AZJ1:TiO
The I–V characteristic for devices with an architecture of ITO/TiO
/organic layer/Au was
measured in the dark and under solar illumination.
For azomethine and its mixtures with TiO
(anatase and rutile), the generation of photocurrent does not occur, as there is no difference between
the dark and light I–V characteristic. Figure 9 shows the comparison between these three devices under
illumination and in the dark together with I–V characteristics for ITO/TiO
/AZJ1/Au in the dark
and under illumination, as an example. The highest intensity of current was observed for AZJ1:TiO
(anatase) and the lowest was AZJ1:TiO
(rutile).
0.5
 AZJ1
0.5
 AZJ1
(a)
 AZJ1:TiO
 (anatase)
(b)
 AZJ1:TiO
 (anatase)
0.4
 AZJ1:TiO
 (rutile)
0.4
 AZJ1:TiO
 (rutile)
0.3
0.3
under 96 mW/cm
0.2
0.2
0.1
0.1
0.0
0.0
-0.1
-0.1
-0.2
-0.2
-10
-5
0
5
10
-10
-5
0
5
10
Voltage [V]
Voltage [V]
 light
(c)
0.3
 dark
0.2
0.1
0.0
-0.1
-10
-5
0
5
10
Voltage [V]
Figure 9.
I–V curves of the ITO/TiO
/organic layer/Au under 96 mW/cm
illumination (
a
) and in the
dark (b); of the ITO/TiO
/AZJ1/Au in the dark and under illumination (c).
Figure 9b shows the current-voltage characteristics of ITO/TiO
/organic layer/Au devices in the
dark. The forward voltage corresponding to the Au electrode was negative for all investigated devices.
The imine/Au or imine:TiO
/Au interface probably forms a blocking or Schottky barrier. On the other
hand, the TiO
/imine, the TiO
/imine:TiO
(anatase), or the TiO
/imine:TiO
(rutile) layer interface
is probably an ohmic contact.
A similar effect was observed by Sharma et al. [
35
] for poly (phenyl
azomethine furane) thin films devices in the dark, as well as in our previous studies [17,18].
Three devices with an architecture of glass/ITO/active layer/Au, where the active layer was
AZJ1,
AZJ1:TiO
(rutile) and AZJ1:TiO
(anatase) (Figure 10),
were studied using a thermographic
camera, applying the potential to observe possible defects of the constructed device. The experimental
setup was designed in a specific way to detect any possible fluctuation of current which could explain
the thermal responses of the samples.
I [mA]
I [mA]
I [mA]

---
12 of 17
Figure 10.
Images of
the prepared devices:
glass/ITO/TiO
/AZJ1/Au (
a
);
glass/ITO/TiO
/
AZJ1:TiO
(rutile)/Au (
b
); glass/ITO/TiO
/AZJ1:TiO
(anatase)/Au (
c
) and IR images of those devices
respectively containing only AZJ1 (
d
), and mixture of AZJ1 with TiO
in the form of rutile (
e
) and
anatase (f) at an applied potential of 8.5 V.
The correlation of time-dependent current flow at different applied potentials can be seen in
Figure 11.
Based on the observed tendency, all samples showed conductive behavior as expected,
with differences in obtained values of resistance.
In principle,
resistance decreases linearly with
̛
̛
̛
̛
̛
increasingly applied voltage,
which is also related to increments of temperature,
as expected for
̛
conducting layers.
Resistance ranged from 727.2
,
183.6
and 112.9
to 504.0
,
134.4
and
Ω
Ω
Ω
Ω
Ω
97.8
respectively for samples containing AZJ1, AZJ1:TiO
(rutile) and AZJ1:TiO
(anatase).
Those
Ω
findings are consistent with the results of electrical properties obtained for devices during illumination,
where it was observed that the lowest resistance was for glass/ITO/TiO
/AZJ1:TiO
(anatase)/Au
and the highest was for glass/ITO/TiO
/AZJ1/Au. Only in the case of devices with the architecture
of glass/ITO/TiO
/AZJ1:TiO
(rutile)/Au, a small decline in current was observed when 10 V was
applied on bias. This can be related to only one melting transition observed in DSC for the mixture
AZJ1:TiO
(rutile) at 68.85
C, since 10 V applied on a sample caused an increase of temperature to
70.4
C, which is in the range of above-mentioned transition. For other samples this phenomenon was
not observed, because pure AZJ1 and its mixture with the anatase form of titanium dioxide has other
transitions at higher temperatures, which explains the higher thermal resistance of layers.
For better visualization of thermal and electrical responses at different applied potentials, their
plots were prepared for studied samples (Figure 12). For all samples, increasing the potential induced
linear responses of the samples, as mentioned previously. However, the thermal response to current
flow displayed a logarithmic-like shape of the curves.
Since the potential was applied for three
minutes and during this time the current was maintained in the same range for the whole step, any
effects due to heating can be disregarded.
It was observed that the temperature remained stable,
even after the three minute period.
The logarithmic-like shape becomes a plain at voltages above 9
V. For most samples, this is also related with thermally-induced transitions in the layers containing
azomethine. The most visible transition can be observed for devices containing pure AZJ1 (Figure 12a):
for this material in DSC at 70.28
C, an endothermic transition was observed with the highest enthalpy
change for all observed samples. This transition resulted in a decrease of temperature as a possible
consequence of energy absorption required for structural transition. Despite the temperature change,
the electrical response was not changed, since for this sample other transitions at higher temperatures
were observed.
This might suggest that only the aliphatic chains gained some mobility without

---
13 of 17
affecting the general structure of the molecule. Obtained studies confirm the influence of the crystalline
structure of inorganic titanium dioxide addition on the behavior of formed layers, and the absence of
transition at temperatures above 140
C is possibly related to the presence of higher-ordered structures.
0.025
(a)
glass/ITO/TiO
/AZJ1/Au
10
0.020
9.5
9
8.5
8
7.5
0.015
7
6.5
6
5.5
5
0.010
4.5
4
3.5
3
2.5
0.005
1.5
0.5
0
0.000
0
500
1000
1500
2000
2500
3000
3500
4000
time (min)
0.10
(b)
glass/ITO/TiO
/AZJ1:TiO
(rutile)/Au
10
9.5
0.08
9
8.5
8
0.06
7.5
7
6.5
6
5.5
0.04
5
4.5
4
3.5
3
0.02
2.5
1.5
0.5
0
0.00
0
500
1000
1500
2000
2500
3000
3500
4000
time (s)
0.12
(c)
glass/ITO/TiO
/AZJ1:TiO
(anatase)/Au
10
9.5
0.10
9
8.5
8
0.08
7.5
7
6.5
6
0.06
5.5
5
4.5
4
0.04
3.5
3
2.5
0.02
1.5
0.5
0
0.00
0
500
1000
1500
2000
2500
3000
3500
4000
time (min)
Figure 11.
The correlation of current flow versus time at different applied potentials for constructed
devices containing only AZJ1 (
a
), and mixture of AZJ1 with TiO
in form of rutile (
b
) and anatase (
c
),
where numbers from 0 to 10 are the applied voltage in [V].
Current (A)
Current (A)
Current (A)

---
14 of 17
55
0.020
(a)
glass/ITO/TiO
/AZJ1/Au
0.018
50
0.016
45
0.014
0.012
40
0.010
35
0.008
0.006
30
0.004
25
0.002
0.000
20
0
3
4
5
6
7
8
9
10
Voltage (V)
0.09
80
(b)
glass/ITO/TiO
/AZJ1:TiO
(rutile)/Au
0.08
70
0.07
60
0.06
0.05
50
0.04
40
0.03
30
0.02
0.01
20
0.00
0
3
4
5
6
7
8
9
10
Voltage (V)
0.11
110
(c)
glass/ITO/TiO
/AZJ1:TiO
(anatase)/Au
0.10
100
0.09
90
0.08
80
0.07
70
0.06
60
0.05
0.04
50
0.03
40
0.02
30
0.01
20
0.00
0
3
4
5
6
7
8
9
10
Voltage (V)
Figure 12.
The correlation of current flow and temperature versus applied potential for constructed
devices containing only AZJ1 (
a
), and mixture of AZJ1 with TiO
in the form of rutile (
b
) and anatase (
c
).
Current (A)
 Temperature (°C)
Current (A)
 Temperature (°C)
Current (A)
 Temperature (°C)

---
15 of 17
Analyzing the images considering the thermal distribution on the sample surface,
as seen in
Figure 10, the content of the active layer has a significant influence on the temperature distribution
of a sample’s surface.
For the device containing pure AZJ1, the distribution of the temperature is
mainly concentrated at one edge; the shortest way between external connections. This behavior can be
explained by an inhomogeneous layer, where the thermal response highlights the conduction path.
In this case, defective construction of the device partially explains the highest values of resistance
and as a consequence, the lowest electrical parameter during illumination. The inhomogeneity can
be influence by the molecular structure of imine, which tends to form uneven layers.
On the other
hand, the addition of TiO
in both crystallographic forms has a positive influence on layer-forming
properties, which manifests itself as a very homogenous heat distribution of the whole sample.
4. Conclusions
In summary, organic–inorganic hybrids based on imine and TiO
together with organic devices
based on these compounds were obtained and characterized in detail. In the constructed devices, TiO
was applied as both a hole transporting material and as a component of the active layers. Our study
shows that the addition of TiO
in both crystallographic forms has a positive influence on layer-forming
properties, which manifests itself as a very homogenous heat distribution across the whole sample,
as confirmed by thermographic camera.
Those findings are consistent with the result of electrical
properties obtained for devices during illumination, where it was observed that the lowest resistance
was for glass/ITO/TiO
/AZJ1:TiO
(anatase)/Au and the highest was for glass/ITO/TiO
/AZJ1/Au.
Moreover, the crystallographic form of TiO
decreases the number of mesophases from three
in AZJ1 to one for the AZJ1:TiO
(anatase)
hybrid,
to only the melting point
being observed
for the AZJ1:TiO
(rutile) hybrid.
Finally,
our FT-IR results indicate strong bonding interactions
occurred between AZJ1 and oxygen vacancies placed on the TiO
surface independently from the
crystallographic form of TiO
.
Supplementary Materials:
The following are available online at http://www.mdpi.com/1996-1944/12/7/1097/
s1, Figure S1:
Scheme of AZJ1 synthesis, Figure S2:
H NMR of AZJ1 in CDCl
, Figure S3:
FT-IR spectrum of
3
AZJ1 obtained at room temperature with marked positions of the most prominent bands, Table S1: List of band
-1
positions (cm
) of the FT-IR spectrum of AZJ1 with tentative assignments based on literature [
–
3
]. Figure S4:
DSC curves of the imine AZJ1 registered during heating and cooling cycle at rate 10
C/min, Figure S5:
DSC
curves of the imine AZJ1:TiO
(anatase) (a) and AZJ1:TiO
(rutile) (b) registered during heating and cooling cycle
at rate 10
C/min, Figure S6: AFM topography images of the imine and its mixtures with TiO
with mass ratio
3:2:
(a) AZJ1 molecule layer,
(b) AZJ1:TiO
anatase mixture layer,
(c) TiO
anatase layer,
(d)AZJ1:TiO
rutile
mixture layer, (e) TiO
rutile layer, Figure S7: Transmission spectra of TiO
nanocrystals suspensions in chloroform,
lower transmittance of anatase as compared to rutile for higher wavelengths results from higher scattering on
larger particles.
Author Contributions:
A.R.
prepared the devices and the films,
performed and analysed the optical
and
calorimetric studies and performed AFM. J.R. performed and analysed the UV-Vis and analysed AFM studies.
K.A.B. and A.I. obtained imine. K.A.B. and R.P. performed the thermal imaging experiments and analysed the
data. K.A.B. performed and analysed the electrochemical study. N.G. performed and analysed FTIR study. A.I.
and M.M. wrote the paper. A.I., M.M. and A.J. contributed to the analysis and discussion.
Funding:
Authors express gratitude to the Ministry of National Defence Republic of Poland for financial support
for General Tadeusz Kosciuszko Military University of Land Forces, Wroclaw under the 2018-2022 project entitled
New organic materials and hybrid compositions for optoelectronic devices (No.
GB/2/2018/206/2018/DA).
A.R.
acknowledges
the support
of
Polish Ministry of
Science and Higher
Education under
the grant
7150/E-338/M/2018. The research (FT-IR) was carried out with the equipment purchased thanks to the financial
support of the European Regional Development Fund in the framework of the Polish Innovation Economy
Operational Program (contract no. POIG.02.01.00-12-023/08).
Acknowledgments:
Authors express gratitude to the Ministry of National Defence Republic of Poland for
financial
support for General
Tadeusz Kosciuszko Military University of Land Forces,
Wroclaw under the
2018-2022 project entitled New organic materials and hybrid compositions for optoelectronic devices (No.
GB/2/2018/206/2018/DA). A.R. acknowledges the support of Polish Ministry of Science and Higher Education
under the grant 7150/E-338/M/2018. The research (FT-IR) was carried out with the equipment purchased thanks
to the financial support of the European Regional Development Fund in the framework of the Polish Innovation
Economy Operational Program (contract no. POIG.02.01.00-12-023/08).

---
16 of 17
Conflicts of Interest: The authors declare no conflict of interest.
References
1.
Iwan, A.; S˛
ek, D. Processible polyazomethines and polyketanils: From aerospace to light emitting diodes
and other advanced applications. Prog. Polym. Sci. 2008, 33, 289–345. [CrossRef]
2.
Petrus, M.L.; Bein, T.; Dingemans, T.J.; Docampo, P. A low cost azomethine-based hole transporting material
for perovskite photovoltaics. J. Mater. Chem. 2015, 3, 12159–12162. [CrossRef]
3.
Iwan, A.; Boharewicz, B.; Tazbir, I.; Malinowski, M.; Filapek, M.; Kł ˛
ab, T.; Luszczynska, B.; Glowacki, I.;
Korona, K.P.; Kaminska, M.; et al. New environmentally friendly polyazomethines with thiophene rings for
polymer solar cells. Sol. Energy 2015, 117, 246–259. [CrossRef]
4.
Burke, D.J.; Lipomi, D.J. Green chemistry for organic solar cells.
Energy Environ.
Sci.
2013
, 6, 2053–2066.
[CrossRef]
5.
Da Silva, C.M.; da Silva, D.L.; Modolo, L.V.; Alves, R.B.; de Resende, M.A.; Martins, C.V.; de Fátima, Â. Schiff
bases: A short review of their antimicrobial activities. J. Adv. Res. 2011, 2, 1–8. [CrossRef]
6.
Binnemans, K.; Gorller-Walrand, C. Lanthanide-Containing Liquid Crystals and Surfactants.
Chem.
Rev.
2002, 102, 2303–2345. [CrossRef]
7.
Imrie, C.T.; Henderson, P.A.; Yeap, G.Y. Liquid crystal oligomers: Going beyond dimers. Liq. Cryst.
2009
, 36,
755–777. [CrossRef]
8.
Iwan, A. An overview of LC polyazomethines with aliphatic-aromatic moieties: Thermal, optical, electrical
and photovoltaic properties. Renew. Sustain. Energy Rev. 2015, 52, 65–79. [CrossRef]
9.
Prinzisky, C.; Meyenburg, I.; Jacob, A.; Heidelmeier, B.; Schröder, F.; Heimbrodt, W.; Sundermeyer, J. Optical
and Electrochemical Properties of Anthraquinone Imine Based Dyes for Dye-Sensitized Solar Cells. Eur. J.
Org. Chem. 2016, 4, 756–767. [CrossRef]
10.
Petrus,
M.L.;
Bouwer,
R.K.M.;
Lafont,
U.;
Athanasopoulos,
S.;
Greenham,
N.C.;
Dingemans,
T.J.
Small-molecule azomethines: Organic photovoltaics via Schiff base condensation chemistry. J. Mater. Chem.
A 2014, 2, 9474–9477. [CrossRef]
11.
Canli, N.Y.; Safak-Boroglu, M.; Bilgin-Eran, B.; Gunes, S. Bilayer polymer/fullerene solar cells with a liquid
crystals. Thin Solid Films 2014, 560, 71–76. [CrossRef]
12.
Moussalem, C.; Segut, O.; Gohier, F.; Allain, M.; Frere, P. Facile Access via Green Procedures to a Material
with the Benzodifuran Moiety for Organic Photovoltaics.
ACS Sustain.
Chem.
Eng.
2014
,
2,
1043–1048.
[CrossRef]
13.
Jeevadason, A.W.; Murugavel, K.K.; Neelakantan, M.A. Review on Schiff bases and their metal complexes as
organic photovoltaic materials. Renew. Sustain. Energy Rev. 2014, 36, 220–227. [CrossRef]
14.
Tan, Q.; Zhang, X.; Mao, L.; Xin, G.; Zhang, S. Novel zinc porphyrin sensitizers for dye-sensitized solar cells:
Synthesis and spectral, electrochemical, and photovoltaic properties.
J. Mol.
Struct.
2013
, 1035, 400–406.
[CrossRef]
˙
15.
Ró
zycka,
A.;
Fry ´
n,
P.;
Iwan,
A.;
Bogdanowicz,
K.A.;
Filapek,
M.;
Górska,
N.;
D ˛
abczy ´
nski,
P.;
Rysz,
J.;
Pociecha, D.; Hreniak, A.; et al. Thermal, structural and electrochemical properties of new aliphatic-aromatic
imine with piperazine moieties blended with titanium dioxide. Phase Transit. 2018, 91, 210–224. [CrossRef]
16.
Rozycka, A.; Iwan, A.; Filapek, M.; Gorska, N.; Bogdanowicz, K.A.; Dabczynski, P.; Rysz, J.; Pociecha, D.;
Hreniak, A.; Marzec, M. Study of TiO
in anatase form on selected properties of new aliphatic-aromatic
imines with bent shape towards organic electronics. Liq. Cryst. 2018, 45, 831–843. [CrossRef]
˙
17.
Ró
zycka, A.; Iwan, A.; Bogdanowicz, K.A.; Filapek, M.; Górska, N.; Pociecha, D.; Malinowski, M.; Fry ´
n, P.;
Hreniak, A.; Rysz, J.; et al. Synthesis and selected properties of TiO
, new benzothiazole based on symmetrical
and asymmetrical imines and TiO
:imine composites for organic devices, Beilstein. J. Nanotechnol.
2018
, 9,
721–739.
18.
Rozycka,
A.;
Iwan,
A.;
Bogdanowicz,
K.A.;
Filapek,
M.;
Górska,
N.;
Hreniak,
A.;
Marzec,
M.
′
′
Structural
and electrochemical
studies
of
TiO
complexes
with (4,4
-((1E,1
E)-(2,5-bis(octyloxy)-1,4-
phenylene)bis(ethene-2,1-diyl))bis-(E)-N-(2,5-bis(octyloxy)benzylidene)) imine derivatives bases towards
organic devices. Dalton Trans. 2018, 47, 7682–7693. [CrossRef]

---
17 of 17
19.
Pola, S.; Subburu, M.; Guja, R.; Muga, V.; Tao, Y.T. New photocatalyst for allylic aliphatic C–H bond activation
and degradation of organic pollutants:
Schiff base Ti(IV) complexes.
RSC Adv.
2015
,
5,
58504–58513.
[CrossRef]
20.
Jang, K.S.;
Kim, H.W.;
Cho, S.H.;
Kim, J.D. Enhanced Diffraction Efficiency in a Photorefractive Liquid
Crystal Cell with Poly(9-vinylcarbazole)-Infiltrated Mesoporous TiO
Layers.
J. Phys.
Chem.
B
2006
, 110,
23678–23682. [CrossRef]
21.
Tercjak, A.; Gutierrez, J.; Peponi, L.; Rueda, L.; Mondragon, I. Arrangement of Conductive TiO
Nanoparticles
in Hybrid Inorganic/Organic Thermosetting Materials Usin. Liq. Cryst. Macromol. 2009, 42, 3386–3390.
22.
Steim, R.; Choulis, S.A.; Schilinsky, P.; Lemmer, U.; Brabec, C.J. Formation and impact of hot spots on the
performance of organic photovoltaic cells. Appl. Phys. Lett. 2009, 94, 043304. [CrossRef]
23.
Hepp, J.; Machui, F.; Egelhaaf, H.J.; Brabec, C.J.; Vetter, A. Automatized analysis of IR-images of photovoltaic
modules and its use for quality control of solar cells. Energy Sci. Eng. 2016, 4, 363–371. [CrossRef]
Hoppe, H.;
Bachmann, J.;
Muhsin, B.;
Drüe, K.H.;
Riedel, I.;
Gobsch, G.;
Buerhop-Lutz, C.;
Brabec, C.J.;
24.
Dyakonov, V. Quality control of polymer solar modules by lock-in thermography. J. Appl. Phys.
2010
, 107,
014505. [CrossRef]
25.
Bachmann, J.; Buerhop-Lutz, C.; Deibel, C.; Riedel, I.; Hoppe, H.; Brabec, C.J.; Dyakonov, V. Organic solar
cells characterized by dark lock-in thermography. Sol. Energy Mater. Sol. Cells
2010
, 94, 642–647. [CrossRef]
26.
Cargnello, M.; Gordon, T.R.; Murray, C.B. Solution-Phase Synthesis of Titanium Dioxide Nanoparticles and
Nanocrystals. Chem. Rev. 2014, 114, 9319–9345. [CrossRef]
27.
Bai, Y.; Mora-Seró, I.; De Angelis, F.; Bisquert, J.; Wang, P. Titanium Dioxide Nanomaterials for Photovoltaic
Applications. Chem. Rev. 2014, 114, 10095–10130. [CrossRef]
28.
Jung Kim, H.; Jin Lee, H.; Kim, D.S. Hollow TiO
flake prepared from TiO
coated glass flake for solar heat
protection and their thermal performance. Mater. Des. 2018, 150, 188–192.
29.
Verma, R.; Singh, S.; Dalai, M.K.; Saravan, M.; Agrawal, V.V.; Srivastava, A.K. Photocatalytic degradation of
polypropylene film using TiO
-based nanomaterials under solar irradiation. Mater. Des.
2017
, 133, 10–18.
[CrossRef]
30.
Pana, I.; Vitelaru, C.; Kiss, A.; Zoita, N.C.; Dinu, M.; Braic, M. Design, fabrication and characterization of
TiO
-SiO
multilayer with tailored color glazing for thermal solar collectors. Mater. Des.
2017
, 130, 275–284.
[CrossRef]
31.
Krumpmann, A.;
Dervaux, J.;
Derue, L.;
Douhéret, O.;
Lazzaroni, R.;
Snyders, R.;
Decroly, A. Influence
of a sputtered compact TiO
layer on the properties of TiO
nanotube photoanodes for solid-state DSSCs.
Mater. Des. 2017, 120, 298–306. [CrossRef]
32.
Lee,
K.;
Kim,
J.Y.;
Park,
S.H.;
Kim,
S.H.;
Cho,
S.;
Heeger,
A.J.
Air-Stable Polymer Electronic Devices.
Adv. Mater. 2007, 19, 2445–2449. [CrossRef]
33.
Iwan, A.; Janeczek, H.; Jarzabek, B.; Rannou, P. Mesomorphic behavior of symmetrical and unsymmetrical
azomethines with two imine groups. Materials 2009, 2, 38–61. [CrossRef]
Iwan,
A.;
Janeczek,
H.;
Rannou,
P.
Ionically self-assembled terephthalylidene-bis-4-n-alkylanilines/n-
34.
decanesulfonic acid supramolecules: synthesis, mesomorphic behaviour and optical properties. Spectrochim.
Acta Part A 2009, 72, 72–81. [CrossRef] [PubMed]
35.
Sharma,
G.D.;
Sandogaker,
S.G.;
Roy,
M.S.
Electrical
and photoelectrical
properties of
poly (phenyl
azomethine furane) thin films devices. Thin Solid Films 1996, 278, 129–134. [CrossRef]
©
2019 by the authors. Licensee MDPI, Basel, Switzerland. This article is an open access
article distributed under the terms and conditions of the Creative Commons Attribution
(CC BY) license (http://creativecommons.org/licenses/by/4.0/).