Journal of Translational Science
Research Article
ISSN: 2059-268X
Distribution of microelements in human articular cartilage
– initial report
Brudnicki J
, Trybus M
*, Rapacz-Kmita A
, Merchut N
, Reczyński W
, Niewiara E
, Stodolak-Zych E
 and Pokrowiecki W
1
1
2
2
2
2
2
1
Clinical Department of General Surgery, Orthopaedics and Polytrauma University Hospital of Collegium Medicum Jagiellonian University Cracow, Poland
1
AGH University of Science and Technology, Faculty of Materials Science and Ceramics Cracow, Poland
2
Abstract
The aim of this study was evaluation of distribution microelements in human articular cartilage and to determine factors influencing it. The following elements were
taken under consideration: Mg, Ca, Zn, Fe, Pb. Their concentration was assessed in the articular cartilage harvested from the loaded an unloaded area of human
femoral heads. Initial results indicate that mechanical loadings are one of the important factors influencing distribution of microelements in human articular cartilage.
Introduction
Concentration of investigated elements in loaded and unloaded
area of femoral head is presented in charts (Charts 1-5).
Microelements (Zn, Mg) as a component of many enzymes are
important
factors
participating
in
metabolism
of
human
tissues
including articular cartilage [1,2]. Changes in mineral composition
of tissues are observed in many physiologic and pathologic situations
like calcification of intervertebral disc in the process of aging or
increased calcium deposit in sclerotic blood vessels [3,4]. The aim of
this study was to evaluate distribution of microelements in human
articular cartilage and to determine factors influencing it. The following
microelements were taken under consideration: Mg, Ca, Zn, Fe and Pb.
Their concentration was evaluated in the human articular cartilage
harvested from loaded and unloaded area of femoral heads.
Materials and methods
Specimens
were
collected
from
loaded
and
unloaded
area
of
Chart 1.
 Concentration of Mg in loaded and unloaded area of femoral head
the femoral head from macroscopically healthy hip joints from 10
consecutive men during autopsy in Institute of Forensic Medicine of
Collegium Medicum Jagiellonian University in Cracow Poland. All
specimens came from victims of accidents or suicidal attempts. The
average age of victims was 40,9 years (22 – 77y.o). Specimens were placed
in sterile containers in the distilled water and kept in the temperature
-4 ºC ant than transported in the same temperature to the laboratory
of AGH University of Science and Technology, Faculty of Materials
Science and Ceramics. First specimens of cartilage were placed in
sterile containers and then were lyophilized in a freeze dryer (FreeZone
6 Liter, Labconco) at −51°C at a pressure of 40 Pa for 24 h. Than
specimens were prepared for final examination with atomic-absorption
spectrophotometry (AAS) on mineralizator Mutiwave 3000 Anton
Paar Switzerland. Finally, the atomic-absorption spectrophotometry of
Chart 2.
 Concentration of Ca in loaded and unloaded area of femoral head
specimens was performed with AAS Spectrophotometer 3110 Perkin
Elmer USA. In case were specimen’s volume was big enough several
AAS assays of single probe were performed.
*Correspondence to: Marek Trybus, Clinical Department of General Surgery,
Results
Orthopaedics
and
Polytrauma
University
Hospital
of
Collegium
Medicum
Jagiellonian University Cracow, Poland, E-mail: m_trybus@interia.pl
The achieved results show that distribution of microelements is not
Key words: microelements, human articular cartilage, femoral head
homogenous even within different areas of single specimen. In such
cases the average value is presented.
Received: June 21, 2018; Accepted: June 30, 2018; Published: July 02, 2018
J Transl Sci, 2018 doi: 10.15761/JTS.1000265
 Volume 5: 1-2

---
Brudnicki J (2018) Distribution of microelements in human articular cartilage – initial report
even within a single specimen. The most interesting fact was clearly
visible higher concentration of investigated elements in unloaded area
of the femoral head articular cartilage. This phenomenon concerns
nearly all investigated elements in all specimens. Some differences
were observed in case of Ca, Zn, Fe and Pb. All this different result
was
noticed
in
three
specimens.
Analysis
of
medical
history
of
victims from whom specimens were harvested admits of proposing a
hypothetic explanation of these abnormalities. One specimen where
increased level of Ca was observed comes from oldest victim (77y.o),
which can explain increased deposit of Ca according to the process
of aging [3,4]. Different distribution of Zn and Fe was observed in a
specimen harvested from a young victim (27y.o) where advanced
arteriosclerosis and fatty liver was detected during autopsy. This may
indicate an important influence of general metabolic disorders on
articular cartilage. Fact that in majority cases deposit of investigated
elements
was
higher
in
unloaded
area
of
femoral
head
articular
Chart 3.
 Concentration of Zn in loaded and unloaded area of femoral head
cartilage has a great importance and requires further investigation.
Different distribution of Pb cannot be easily explained on the base of
available medical data. As Pb is an element that in normal physiological
circumstances is not present in human organism [5], its increased level
can be a consequence of environmental pollutions. This thesis may be
confirmed by the fact, that majority of victims came from a rural areas
or small towns and the specimen where the higher concentration of
Pb was observed comes from a victim from a great city. It is known
from the literature that increased deposit of some elements in articular
cartilage is observed in osteoarthritis and degeneration of joint [6].
From other site the degeneration disorders are much more often
observed in weight bearing joints than in humero-scapular joint,
which is a non-bearing one. Of course, the number of specimens is
not big enough to conduct a statistic analysis and set up conclusions
of statistic significance. This requires further investigation on a bigger
number of specimens, which is planned for nearest future.
Chart 4.
 Concentration of Fe in loaded and unloaded area of the femoral head
Conclusion
Distribution
of
microelements
in
human
articular
cartilage
is a complex phenomenon depended on many factors biological,
environmental and mechanical. The role of mechanical loadings on
distribution of microelements in human articular cartilage may be
underestimated.
References
1.
Hunziker EB (2001) Articular cartilage repair: basic science and clinical progress. A
Osteoarthritis and Cartilage
review of the current status and prospects.
 10: 432-463
[Crossref].
2.
Bhosale AM, Richardson JB (2008) Articular cartilage: structure, injuries and review
British Medical Bulletin
of management.
 87: 77-95 [Crossref].
3.
Martin JA, Buckwalter JA (2002) Aging, articular cartilage chondrocyte senescence
and osteoarthritis. Biogerontology 3: 257-264 [Crossref].
Chart 5.
 Concentration of Pb in loaded and unloaded area of femoral head
4.
Niedzwiedzki
T,
Pawlikowski
M,
Brudnicki
J,
Palka
E
(1997)
Age
related
Chir Narz Ruchu
mineralogical changes in the intervertebral disc and facet joints.
Discussion
Ortop Pol
 62: 39-44.
5.
Zoeger N, Roschger P, Hofstaetter JG (2006) Lead accumulation in tidemark of
Results achieved during investigation indicated first of all that
OsteoArthritis and Cartilage
articular cartilage.
 14: 906-913.
distribution of microelements in human articular cartilage was not
6.
J. Sanchez-Adams, Leddy HA, McNulty AL, O’Conor CJ, Guilak F (2014) The
homogenous. It was clearly visible even during the initial phase of
Curr
Mechanobiology of Articular Cartilage: Bearing the Burden of Osteoarthritis.
investigation when different concentration of elements was observed
Rheumatol Rep
 16: 1-15.
Copyright:
 ©2018 Brudnicki J. This is an open-access article distributed under the terms of the Creative Commons Attribution License, which permits unrestricted
use, distribution, and reproduction in any medium, provided the original author and source are credited.
J Transl Sci, 2018 doi: 10.15761/JTS.1000265
 Volume 5: 2-2