NUKLEONIKA 2017;62(2):123
127

ORIGINAL PAPER
doi: 10.1515/nuka-2017-0017
© 2017 Piotr M. Kurzydło et al. This is an open access article distributed under the Creative Commons Attribution
-NonCommercial-NoDerivatives 3.0 License (CC BY-NC-ND 3.0).
Spin reorientation process in Tm
Ho
Fe
B
Piotr M. Kurzydło,
2–
x
14
Antoni T. Pędziwiatr,
– analysis of conical arrangement
Bogdan F. Bogacz,
Janusz Przewoźnik,
based on Mössbauer spectra
Dariusz Oleszak
Abstract. The spin reorientation process in the Tm
B series of compounds was studied using
57
2–x
Mössbauer spectroscopy over the temperature range 5.2–320 K with a focus on the analysis of conical spin
arrangement. Each compound was studied by precise Mössbauer scanning in the vicinity of the transition and
during the transition. By applying computer simulations based on the simplifi ed Yamada-Kato model, as well
as on some literature data for R
B (R = Tm, Ho) compounds, the above series was selected for studies as it
2
contains compounds with different spin arrangements (axial, planar, conical). It was a crucial requirement for
obtaining unambiguous angular dependences when applying a simultaneous fi tting procedure of Mössbauer spec-
tra. Such an extended procedure was applied which allowed the temperature dependence of the angle describing
the position of the magnetization vector to be obtained. The results were compared with those from theoretical
simulations. The spin arrangement diagram was constructed. A conical spin arrangement was confi rmed over
a wide temperature range.
Keywords: permanent magnetic materials • Mössbauer effect • spin reorientation • spin diagrams
Introduction
Many compounds based on the general formula
R
B (R – rare earth element) have been studied
so far, including the most common Nd
B which
composes the strongest permanent magnets [1–5].
Tm
B and Ho
B also belong to this group.
Although their basic properties are known [5–9], the
series of Tm
B is worth paying attention to
as it provides the opportunity to observe possible
different types of spin arrangements which are likely
P. M. Kurzydło
, A. T. Pędziwiatr, B. F. Bogacz

to appear when R, a sublattice, is composed of ele-
Marian Smoluchowski Institute of Physics,
ments with competing anisotropies. These R ions
Jagiellonian University,
have different Stevens coeffi cients
: positive for

11 Prof. S. Łojasiewicza Str., 30-348 Kraków, Poland,
J
Tm and negative for Ho [1].
Tel.: +48 12 664 4580, Fax: +48 12 664 4905,
All these compounds belong to P4
/mnm space
E-mail: piotr.kurzydlo@uj.edu.pl
group symmetry. In a tetragonal crystal lattice, iron
J. Przewoźnik
atoms occupy six inequivalent positions (16k
, 16k
,
1
Department of Solid State Physics,
8j
, 8j
, 4c, 4e), rare earth atoms are located in 4f
Faculty of Physics and Applied Computer Science,
and 4g positions and boron is in the 4g position.
AGH University of Science and Technology,
The aim of this study was to determine the
30 A. Mickiewicza Ave., 30-059 Kraków, Poland
changes in magnetic spin direction during the spin
reorientation process. At the beginning, computer
D. Oleszak
simulations were performed in order to check for
Faculty of Materials Science and Engineering,
a possible course of the transition process. It was
Warsaw University of Technology,
expected that simulation results can yield some
141 Wołoska Str., 02-507 Warsaw, Poland
indications with regard to the selection of the most
interesting compositions for experimental studies.
Received: 21 June 2016
Subsequently, the compounds of interesting Tm and
Accepted: 29 September 2016
Unauthentifiziert | Heruntergeladen 10.10.19 13:19 UTC

---
124
P. M. Kurzydło et al.
Table 1. Crystal fi eld parameters [12], Curie temperatures, exchange parameters, C
 2(g
 – 1)B
 used in our calcula-

ex
s
ex
tions. Values of crysta l fi eld parameters were calculated using the relation A
/B
 [13]
m
m
n
n
T
 /K
C
0
–2
0
0
4
ex
4
6
6
Tm
  2.09
–3.25
–2.5 · 10
2.39 · 10
1.30 · 10
541
40.8
–3
–5
–4
–5.13
  7.24
  5.8 · 10
    0
6.79 · 10
573
41.0
–3
–5
Ho content were prepared and Mössbauer measure-
E i
( )
j



Z i
( )
e
ments were performed. It was also important to
(2)

kT
j

verify if the reorientation process can be described
using similar methods as those utilized for the
 is the angle between the magnetization direction

Er
B series [10] (Er and Tm ions have
and the plane that is perpendicular to the crystal
similar values of
 [1]).
c axis (Fig. 1) and E
(i) are the energy levels of ion
j
R in i = 4f, 4g lattice sites. The equivalence between
4f and 4g sites was assumed.
The simulation procedure assumed a collective
Experimental methods
behaviour of all spins. The simulation results yielded
Samples of Tm
B (x = 0, 0.3, 1.0, 1.5, 2.0)
the temperature dependences of spin arrangement
compounds were prepared for further studies by
angles in the whole series. It was also helpful in se-
alloying in an electric arc furnace and annealing at
lecting the compositions for detailed measurements.
900°C, similar to a previous experiment [10].
All samples were tested using XRD analysis at
Mössbauer spectra analysis
room temperature. A Siemens D5000 X-ray dif-
fractometer was used. All samples were qualifi ed
for further analysis, although the presence of small
A spectra of impurities deriving from the unreacted
amounts of Fe impurities (the compounds are very
Fe phase as observed during XRD measurements
diffi cult to be synthesized in a pure single phase
were numerically subtracted from every spectrum.
form [2]) was taken into account for the numerical
This procedure, although debatable, was necessary
analysis of the fi nal spectra.
to technically enable the procedure of further fi tting.
The samples were studied using Mössbauer spec-
troscopy with a
Co(Rh) source and a computer-
57
-driven spectrometer in constant acceleration mode.
Spectra were recorded within the temperature range
of 5.2–320.0 K. The Mössbauer scanning in the vicin-
ity of the spin reorientation temperature, T
, was per-
SR
formed with a higher degree of precision – up to 1 K.
Data analysis
Computer simulations – theoretical model
The simplifi ed Yamada-Kato model [11] was used
to conduct the computer simulation of possible
spin arrangements. The program is based on crystal
fi eld and exchange parameters, quantum numbers,
Curie temperatures, and the anisotropy constant.
The entry parameters (see Table 1) were taken from
the literature [12, 13] as well as calculated using
our earlier work [14]. The utilized procedure al-

lows us to determine the position angle of vector M
by minimizing the free energy function F(T) of two
coupled sublattices – associated with R atoms and
Fe atoms. The procedure was analogous to that used
for Er
B and its extended description can
be found in [10]. The fi nal formula, presenting the
dependence of the total free energy as a function of
temperature T and angle
, can be written in the
following way:
Fig. 1. The
Fe Mössbauer transmission spectra for
57
Tm
B (crosses – experimental data) and fi ts from

4
F T
(
,
)
kT
ln
Z i
( )
28
K T
(
)cos (
(1)
  

the model (solid lines) illustrating the evolution of line
i

positions and amplitudes. The change in lines of the 8j
where Z(i) is the partition function:
sextet is visible. The angle
 describing the rotation of
magnetic moment and the temperature are indicated.

---
B – analysis of conical arrangement based on Mössbauer spectra
125
It was expected that the series of Tm
(x = 0, 0.3, 1.0, 1.5, 2.0) constitutes a series of com-
pounds that are similar to Er
B (Tm and Er
are similar ions), especially in terms of the Stevens
coeffi cient
, the spin reorientation temperature
T
, and the Curie temperature T
. Also the ob-
tained Mössbauer spectra compared with data from
simulations confi rmed this similarity, and hence
the suspicion of the existence of the conical spin
arrangement in the studied series. It was a premise
to use the same analysing procedure, developed and
used for Er
B compounds, where a conical
spin arrangement was observed and described [10].
All spectra were processed by the simultaneous
extended fi tting procedure to determine the consis-
Fig. 2. The position of vector M
  in the rotation plane
tent description of the spin reorientation process
described by angle
.
and to obtain coherent values of hyperfi ne interac-
observed (x = 0.3, 1.0, 1.5, 2.0). An exemplary
tion parameters throughout the whole series. It was
set of Mössbauer spectra with fi ts generated by
important to obtain the temperature dependence of
the simultaneous fi tting procedure is presented in
the angle between the magnetic moment M
 and the
Fig. 2, where the effects corresponding to the transi-
principal axis of the EFG (electric fi eld gradient)
tion process for the compound where x = 1.0 are
tensor (Vxx, Vyy, Vzz). In this procedure the shapes
visible. This is the compound where the widest
of the spectra are described by the convolution of
temperature region of conical arrangement for the
six Zeeman subspectra. Their intensities refl ect the
transition process was found. The fi ts describe the
iron occupation in the crystallographic lattice, i.e.
shape of the spectra in an appropriate way. Also
4:4:2:2:1:1. In every subspectrum, the following hy-
the sixth line of the 8j
 Zeeman sextet is described
perfi ne interaction parameters were used: magnetic
correctly. The same is true for the fi rst set of lines.
fi eld – B, isomer shift – IS, and quadrupole splitting
The most signifi cant is that the drift of the sixth
– QS. A transmission integral was used in the fi t-
line of the 8j
 Zeeman sextet on the velocity scale
ting procedure. The analysis led to the description
is refl ected in the fi ts. This is one of the most char-
of the spin reorientation process from the proper
acteristic manifestations of existing conical spin
fi tting of results.
arrangements for the measured sample. Similar
The fi tting procedure allows us to describe the
behaviour was also observed for compounds con-
spin reorientation process by fi nding the position
taining Ho where x = 0.3, 1.5 and 2.0, however, the
angle
 (Fig. 1) of total magnetization of vector M
temperature transition range was smaller.
at a specifi c temperature [10]. This position can
The transition process was tested in order to
change from planar (within the a–b crystallographic
investigate its consistency, i.e. if all the spins rotate
plane, (
 = 0˚)), via tilted (within the plane per-
coherently. This was realized by checking the con-
pendicular to the a–b plane (0˚ <
 < 90˚)), to
tribution of the initial and rotating phases – low and
fi nal axial (parallel to the crystallographic axis c
high Zeeman sextets – to the fi tting procedure. The
(
 = 90˚)) [10, 15]. It is possible to describe the
results reveal that in all samples only small amounts
reorientation process in a featured way, where the
of initial phases, namely less than 9%, exist over the
total magnetization M
 not only fl ips but also rotates
whole transition process.
from a planar to axial position. The plane in which
the rotation takes place is called the rotation plane.
It was assumed that the rotation plane was fi xed
during the whole reorientation process.
Results and discussion
The spectra from temperatures below the transi-
The computer simulation based on a theoretical
tion region are described by low-temperature Zee-
model enabled us to identity the composition of
man sextets, those from temperatures above the
compounds, where conical spin arrangements exist
transition region are described by high-temperature
over a wide temperature range. The simultaneous
Zeeman sextets. Within the temperature range of
fi tting procedure yielded good and coherent descrip-
the transition region, the low- and high-temperature
tions of recorded Mössbauer spectra. The values of
Zeeman sextets can coexist.
angle
 that determine the M
 arrangement in the
The change in the position of vector M
 (described
rotation plane, and thus the reorientation angle,
by angle
) causes the change of angle
 between

were measured by the spectra analysis procedure and
vector M
 and the principal axis of EFG which is
compared with those from theoretical simulations.
refl ected in terms of changes to the QS value (here
Figure 3 shows a very good agreement between
the anisotropy term is neglected) [10]:
the model and data analysis of Ho content when
3cos
(


  
x = 0.3 and even strong agreement when x = 1.0.
(3)
QS
QS



0
For this compound, the only disagreement occurs


at the end of the rotation process which is probably
The fi tting procedure was applied to selected
caused by an oversimplifi ed assumption applied to
compositions where a conical arrangement was

---
126
P. M. Kurzydło et al.
pounds containing Ho where x < 0.5 the conical
region shrinks suddenly as Tm content increases.
Conclusion
The applied processes as well as the simulations and
the fi tting results confi rm the existence of conical
spin arrangements over a wide range of composi-
B series. Theoretical and
tions in the Tm
experimental techniques applied as part of the analy-
sis yield a coherent description of the reorientation
processes. The extended procedure of simultaneous
fi tting developed earlier for other compounds could
be used successfully for this series in describing
most phenomena connected with the reorienta-
tion process. Data from the literature confi rm the
obtained results, especially the values of T
  for
Fig. 3. The temperature dependence of spin reorientation
the compounds Tm
B and Ho
B.
angle
 for the Tm
B series. Black squares illus-
trate values determined by the fi tting program while solid
lines are data from simulations of the Yamada-Kato model.
Acknowledgment. This research was funded by the
the theoretical considerations. For other compounds
Polish Ministry of Science and Higher Education Grant
where conical arrangements exist, i.e. when x =
no. 7150/E-338/M/2016 and was conducted using the
1.5 and 2.0, a stronger disagreement is observed.
equipment purchased thanks to the fi nancial support of
However, the experimentally found temperature
the European Regional Development Fund in the frame-
transition range was correctly simulated along with
work of the Polish Innovation Economy Operational
the initial values of the spin arrangement angle
.
Programme (contract no. POIG.02.01.00-12-023/08).
The temperature transition range measured for
B is exactly equal to that from the literature
[6]. For Tm
B the two-state model was applied.
References
This model is a simplifi ed version of the fi tting pro-
cedure that assumes only abrupt fl ips of spins during
1. Herbst, I. F. (1991). R
B materials: Intrinsic
the reorientation process (without any conical ar-
properties and technological aspects. Rev. Mod. Phys.,
63(4), 819.
rangements). This procedure yielded a value of T
2. O’Handley, R. C. (2000). Modern magnetic materials:
equal to 313 K, which is exactly equal to data from
Principles and applications. New York: Wiley.
the literature [1, 7].
3. Lim, J. T., Kim, H. K., Kim, C. S., An, S. Y., & Choi,
All data were used to construct a spin arrangement
K. R. (2015). Investigation of the magnetic properties
diagram (Fig. 4). The theoretical data are presented
of Dy doped Nd-Fe-B permanent magnet by using
together with those from the experiment. The areas
Mössbauer spectroscopy. J. Korean Phys. Soc., 66,
of planar, conical and axial spin arrangements are
1913–1917. DOI: 10.3938/jkps.66.1913.
visible. The vector
M
remains in tilted positions for
4. Pankratov, N. Yu., Nikitin, A. A., Iwasieczko, W.,
compounds containing Ho where x
 0.5. For com-

Drulis, H., Skokov, K. P., Pastushenkov, Yu. G.,
Harutjunjan, N., Lyubina, J., Gutfl eisch, O., Hand-
stein, A., & Müller, K. -H. (2006). Spin-reorientation
transition in Nd
(Fe,Co)
B compounds and their
hydrides. J. Magn. Magn. Mater., 300, e465–e468.
DOI: 10.1016/j.jmmm.2005.10.195.
5. Hirosawa, S., Yutaka, M., Hitoshi, Y., Setsuo, F.,
Masato, S., & Hiroshi, Y. (1986). Magnetization
and magnetic anisotropy of R
B measured
on single crystals. J. Appl. Phys., 59, 873. DOI:
10.1063/1.336611.
6. Ibarra, M. R., Pareti, L., Algarabel, P. A., Morellon, L.,
Marquina, C., & Solzi, M. (1993). Magnetic anisot-
ropy in (Er
B pseudoternary intermetallic
1-x
l4
compounds. J. Phys.-Condens. Matter, 5(31), 5637.
DOI: 10.1088/0953-8984/5/31/025.
7. Piqué, C., Burriel, R., & Bartolomé, J. (1996). Spin
Fig. 4. Spin arrangement diagram for the Tm
reorientation phase transitions in R
B (R = Y,
2−x
l4
series. T
  – Curie temperature, T
  (black squares) –
Nd, Ho, Er, Tm) investigated by heat capacity mea-
temperature limits of spin reorientation from Mössbauer
surements. J. Magn. Magn. Mater., 154, 71–82. DOI:
measurements and the fi tting procedure, T
 (solid lines)
10.1016/0304-8853(95)00571-4.
– temperature limits of spin reorientation determined by
8. Wolfers, P., Bacmann, M., & Fruchart, D. (2001).
the simulations of the Yamada-Kato model, area between
Single crystal neutron diffraction investigations of
the lines – area of conical spin arran
gement.
the crystal and magnetic structures of R
B (R=Y,

---
B – analysis of conical arrangement based on Mössbauer spectra
127
Nd, Ho, Er). J. Alloy. Compd., 317/318, 39–43. DOI:
process in a series of Nd
B-type compounds. Phys.
10.1016/S0925-8388(00)01353-0.
Rev. B, 38, 620–633. DOI: 10.1103/PhysRevB.38.620.
9. Rillo, C., Chaboy, J., Navarro, R., Bartolome, J.,
12. Burzo, E. (1998). Permanent magnets based on
Fruchart, D., Chenevier, B., Yaouanc, A., Sagawa,
R–Fe–B and R–Fe–C alloys. Rep. Prog. Phys., 60,
M., & Hirosawa, S. (1988). Dynamical susceptibility
1099–1266. DOI: 10.1088/0034-4885/61/9/001.
of Ho
B single crystal: Spin rotation and domain
13. Coey, J. M. D. (1996). Rare-earth iron permanent
wall motions. J. Appl. Phys., 64, 5534–5536. DOI:
magnet. Oxford: Clarendon Press.
10.1063/1.342327.
14. Bogacz, B. F., & Pędziwiatr, A. T. (2013). Crystal
10. Kurzydło, P. M., Pędziwiatr, A. T., Bogacz, B. F.,
electric fi eld parameters determination for R
Przewoźnik, J., & Oleszak, D. (2016). Conical
compounds based on Yamada-Kato model. Nukleonika,
spin arrangement and spin reorientation process in
58(1), 31–33.
Er
B observed with Mössbauer spectroscopy.
15. Susilo, R. A., Munoz Perez, S., Cobas, R., Cadogan,
2-x
J. Alloy. Compd., 684, 587–593. DOI: 10.1016/j.
J. M., & Avdeev, M. (2012). Magnetic order and spin-
jalcom.2016.05.140.
reorientation in HoGa. J. Phys.-Conf. Series, 340,
11. Yamada, M., Kato, H., Yamamoto, H., & Nakagawa,
012071. DOI: 10.1088/1742-6596/340/1/012071.
Y. (1988). Crystal-fi eld analysis of the magnetization