Journal of Instrumentation
You may also like
PAPER • OPEN ACCESS
-
The ATLAS Fast TracKer system
Measurements of sensor radiation damage in the
The ATLAS collaboration, G. Aad, B.
Abbott et al.
ATLAS inner detector using leakage currents
-
Operation and performance of the ATLAS
semiconductor tracker in LHC Run 2
The ATLAS collaboration, Georges Aad,
To cite this article: The ATLAS collaboration et al 2021 JINST 16 P08025
Brad Abbott et al.
View the article online for updates and enhancements.
This content was downloaded from IP address 149.156.234.28 on 12/05/2022 at 09:39

---
Published by IOP Publishing for Sissa Medialab
Received: June 18, 2021
Accepted: June 23, 2021
Published: August 11, 2021
Measurements of sensor radiation damage in the ATLAS
inner detector using leakage currents
The ATLAS collaboration
E-mail:
atlas.publications@cern.ch
Abstract: Non-ionizing energy loss causes bulk damage to the silicon sensors of the ATLAS pixel
and strip detectors.
This damage has important implications for data-taking operations,
charged-
particle track reconstruction, detector simulations, and physics analysis.
This paper presents simu-
lations and measurements of the leakage current in the ATLAS pixel detector and semiconductor
tracker as a function of location in the detector and time, using data collected in Run 1 (2010–2012)
and Run 2 (2015–2018) of the Large Hadron Collider.
The extracted fluence shows a much stronger
|
|-dependence in the innermost layers than is seen in simulation.
Furthermore, the overall fluence
𝑧
on the second innermost layer is significantly higher than in simulation, with better agreement in
layers at higher radii.
These measurements are important for validating the simulation models and
can be used in part to justify safety factors for future detector designs and interventions.
Keywords:
Radiation damage to detector materials (solid state);
Detector modelling and simu-
lations I (interaction of radiation with matter,
interaction of photons with matter,
interaction of
hadrons with matter, etc)
ArXiv ePrint: 2106.09287
c
2021 CERN for the benefit of the ATLAS collaboration.
Published
by IOP Publishing Ltd on behalf of Sissa Medialab.
Original content
https://doi.org/10.1088/1748-0221/16/08/P08025
from this work may be used under the terms of the Creative Commons Attribution 4.0
licence.
Any further distribution of this work must maintain attribution to the author(s)
and the title of the work, journal citation and DOI.
2021 JINST 16 P08025

---
Contents
1
Introduction
1
2
The ATLAS inner-detector silicon sensors and radiation damage effects
2
3
Simulations
4
3.1
Radiation simulations
4
3.1.1
Fluka
4
3.1.2
Geant4
5
3.2
Modelling leakage current and annealing
5
4
Measurements
6
4.1
General inputs and corrections
6
4.1.1
Luminosity
6
4.1.2
Temperature corrections
6
4.2
Optimal
study with the silicon sensors on the pixel layers and disks
7
𝐸
eff
4.3
Innermost pixel layer (IBL)
7
4.3.1
Results
9
4.4
Outer pixel layers and disks
9
4.4.1
Measurement subsystems
9
4.4.2
Precision and systematic uncertainties
11
4.4.3
Results
12
4.5
Strip detector and disks
13
4.5.1
Temperature measurement
14
4.5.2
Time evolution of leakage current
15
4.5.3
Lateral distribution of leakage current
16
5
Leakage current and fluence comparisons
18
5.1
Discussion
20
6
Conclusions and outlook
25
The ATLAS collaboration
30
1
Introduction
The ATLAS pixel and strip detectors are the subdetectors in closest proximity to the interaction
point and are exposed to an unprecedented amount of radiation.
Monitoring and modelling the bulk
radiation damage in the pixel and strip detector sensors is crucial for many aspects of the ATLAS
experiment [1] including radiation protection, determination of operational conditions, offline data
– 1 –

---
analysis, and upgrade design.
Understanding the impact of radiation damage will help extend the
lifetime and optimal use of the detectors.
Sensors designed for the high-luminosity phase of the
Large Hadron Collider (LHC) will need to cope with about an order of magnitude more fluence than
the present detector and thus investigations with the current detector will provide valuable input to
preparations for those data-taking conditions in the near future.
One of the best-characterized methods for monitoring silicon radiation damage is based on
measuring the sensor leakage current.
This paper documents measurements of the sensor leakage
current in the ATLAS pixel and strip detectors for the entire first and second runs of the LHC.
Models of thermal annealing combined with temperature and luminosity histories in data are used
to extract the measured fluence across detector regions.
These data are compared with simulations
of radiation damage that
model
particle production,
propagation through the sensors,
and bulk
damage.
Thermal annealing models can be used to extract the fluence from data for comparison
with simulations or annealing models can be combined with simulations to compare with measured
leakage currents directly.
Complementary studies related to the detailed modelling of the sensor
response to deposited charge from minimum-ionizing particles can be found in ref. [2].
This paper is organized as follows.
Section 2 introduces the ATLAS pixel and strip detectors and
reviews the effects of radiation damage on their sensors.
Next, section 3 describes how the complex
radiation fields inside the ATLAS inner detector can be modelled and how the corresponding
damage leads to changes in the sensor leakage current.
Technical details of the measurements for
each subdetector are presented in section 4.
All of the measurements are compared in section 5.
The paper ends with the conclusions and outlook in section 6.
2
The ATLAS inner-detector silicon sensors and radiation damage effects
The ATLAS inner detector is composed of three subdetectors immersed in a 2 T magnetic field for
measuring the trajectories of charged particles.
The two innermost subdetectors are based on silicon
pixel and strip sensors, respectively.
Figure 1 illustrates the radial extent of the pixel detector, the
strip detector (called the semiconductor tracker or SCT) and transition radiation tracker (TRT).
The ATLAS pixel
detector [1,
3–5] consists of four barrel
layers and two identical
endcap
+
regions,
each with three disk layers.
The layers are composed primarily of
-in-
planar oxy-
𝑛
𝑛
genated [6,
7] silicon sensors.
The four barrel
layers,
labelled Insertable
-Layer (IBL) [4,
5],
𝐵
-Layer,
Layer-1 and Layer-2,
are arranged in concentric cylinders at radii of 33.25,
50.5,
88.5,
𝐵
and 122.5 mm from the beam axis.
While most of the pixel detector was installed before the start
of LHC Run 1, the innermost barrel layer, IBL, was installed during the shutdown (LS1) between
LHC Run 1 and Run 2.
Most of the sensors in the pixel detector (IBL) are 250 (200) µm thick with
+
a traditional planar geometry.
At high |
|
values1 the IBL contains
-in-
3D sensors [8] that are
𝑧
𝑛
𝑝
2
2
230 µm thick.
The pixel pitch is 50 × 250 µm
for the IBL and 50 × 400 µm
for the other pixel
layers.
1ATLAS uses a right-handed coordinate system with its origin at the nominal interaction point (IP) in the centre of
the detector and the
-axis coinciding with the axis of the beam pipe.
The
-axis points from the IP towards the centre of
𝑧
𝑥
the LHC ring, and the
-axis points upward.
Cylindrical coordinates (
,
) are used in the transverse plane,
being the
𝑦
𝑟
𝜙
𝜙
azimuthal angle around the
-axis.
The pseudorapidity is defined in terms of the polar angle
as
= − ln tan(
/2).
𝑧
𝜃
𝜂
𝜃
– 2 –

---
Figure 1.
A schematic view of the ATLAS inner detector.
Radially outward from the collision point are the
ATLAS insertable B-layer (IBL), the other layers of the pixel detector, the semiconductor microstrip tracker
SCT, and the transition radiation tracker (TRT). A red curved line represents a charged particle traversing
the various layers and bending in the 2 T magnetic field.
The innermost pixel layer is called the Insertable
-Layer and was added to the detector between the first and second runs of the LHC.
𝐵
The SCT [1, 9–12] consists of four barrel layers and two endcaps, with nine disks each.
The
four barrel layers are located at 29.9, 37.1, 44.3, and 51.4 cm from the centre of the ATLAS detector
and the disks are located at |
|
values ranging from 74.9 cm to 272 cm in order to provide tracking
𝑧
coverage up to |
|
= 2
5.
All of the modules are composed of pairs of sensors offset by 40 mrad; this
𝜂
.
stereo angle provides space-point information.
The sensors have a pitch of 80
m and are 285
m
𝜇
𝜇
thick.
Each sensor is constructed of high-resistivity
-type bulk silicon with
-type implants.
𝑛
𝑝
Radiation damage in the sensor bulk is primarily caused by displacement of a silicon atom from
of its lattice site, resulting in a silicon interstitial site and a leftover vacancy (Frenkel pair) [13, 14].
These primary defects build,
depending on the recoil energy,
cluster defects and point defects in
the silicon lattice that produce energy levels in the band gap.
When activated and occupied, these
states increase the sensor leakage current
(
),
which is proportional
to the fluence received:
𝐼
leak
Δ
=
Φ
, where the effective fluence, Φ
, is the 1 MeV neutron equivalent fluence defined
𝐼
𝛼
𝑉
leak
eq
eq
2
as the number of 1 MeV neutrons applied to a sensor of surface area 1 cm
that cause damage
equivalent to that from all particles that traversed the sensor.
The volume
is the depleted volume
𝑉
of the silicon sensor and
is the current-related damage coefficient.
The goal of this measurement
𝛼
is to compare
with predictions of Φ
, either by transforming the leakage current to a fluence
𝐼
leak
eq
or by transforming the fluence into a leakage current via
.
𝛼
– 3 –

---
3
Simulations
3.1
Radiation simulations
The complex radiation fields inside the ATLAS inner detector are simulated by propagating particles
from inelastic proton-proton interactions, generated by Pythia 8 [15, 16] using the MSTW2008LO
parton distribution functions [17] and the A3 set of tuned parameters [18],
through the ATLAS
detector material using the particle transport code Fluka [19, 20] or Geant4 [21].
The particle
and energy spectra are then folded with silicon damage factors from the RD50 database [22–26]
to compute the 1 MeV neutron equivalent damage.
The tabulated weights cover neutrons, protons,
charged pions and electrons.
For charged kaons the pion weights are used, while for anti-neutrons,
anti-protons, baryons and ions the proton weights are used and positrons are treated like electrons.
The Fluka and Geant4 programs are composed of many subroutines based on a variety
of phenomenological and first-principles models for nuclear and electromagnetic interactions of
particles with the ATLAS detector material.
The most important difference from the point of view
of particle propagation is the detector geometry, which slightly differs between the two programs
as is explained in more detail below.
3.1.1
Fluka
The Fluka code [27, 28] is well-established for studies of hadronic and electromagnetic cascades
induced by high-energy particles and is the baseline code for radiation background simulations at
CERN and the LHC experiments.
Electrons, photons and muons up to 1000 TeV, and hadrons up
to 20 TeV, can undergo interactions and be transported.
The lower cut-offs in energy for particle
−5
transport in the Fluka simulations are:
hadrons and muons 100 keV; neutrons 10
eV (thermal);
photons 30 keV; and electrons 100 keV.
However,
photons and electrons have higher cut-offs in
some regions (collimators, forward shielding) to reduce simulation time.
Anti-particles, heavy ions
and residual nuclei production are also treated by Fluka.
A complete description of Fluka’s physics models and capabilities can be found in ref. [29]
and references therein.
For example, inelastic hadron interactions are described by different physics
models depending on the energy.
Inelastic hadron-hadron interactions above 5 GeV are treated by
the Dual Parton Model [30], and below 5 GeV by the resonance production and decay model [31].
For hadron-nucleus inelastic interactions above 5 GeV, Glauber-Gribov multiple scattering followed
by Generalized Intranuclear Cascade is employed.
Below 5 GeV the pre-equilibrium cascade model
Peanut is used [32, 33].
All the above hadron interaction models include evaporation and gamma
de-excitation of the residual nucleus [34,
35].
Light residual nuclei are not evaporated,
but are
fragmented into a maximum of six bodies according to a Fermi break-up model.
A description of the full ATLAS detector geometry and material has evolved in Fluka over
the past
20 years,
and includes shielding,
beam-line and machine components.
This has been
developed independently of the ATLAS Geant4 geometry described below,
and in some cases
has been simplified to speed up the simulations, e.g. by using cylinders to describe detector barrel
layers.
In parts a three-dimensional geometry with
-asymmetry is implemented when considered
𝜙
important
for providing more accurate predictions.
The magnetic fields are imported from the
ATLAS offline software.
– 4 –

---
3.1.2
Geant4
Geant4 [21] is used as the standard simulation toolkit for physics analysis in ATLAS. The imple-
mentation of the detector geometry is therefore very detailed, especially for instrumented regions
and regions relevant for the signal response, including upstream non-instrumented areas.
The ad-
vent of new ‘physics lists’ in Geant4 with high-precision transport of neutrons and the possibility
to simulate activation of nuclides and their radioactive decay from timescales of nanoseconds to
billions of years makes Geant4 an attractive option for simulating the radiation background.
Various physics lists are used to determine the models and precision for processes simulated
by Geant4.
Hadronic physics is governed by the FTFP_BERT list,
which includes the Fritiof
model
[36–39] with a precompound model
above 4 GeV and the Bertini
intra-nuclear cascade
model below 5 GeV.
Energy thresholds are implemented via range cuts, whereby if the expected
range of a secondary is less than some minimum value,
the energy of that secondary particle is
deposited at the end of the primary particle’s step and no separate secondary is produced.
The range
cuts vary from tens of microns to 1 mm depending on the subdetector material.
The geometry description for the ATLAS Geant4 simulation uses GeoModel [40], a library
of basic geometrical shapes,
to describe and construct the detector.
This model is the same one
used for data analysis in ATLAS and is highly detailed for all detector components, including both
active and passive material.
For the actual simulation, the geometry is translated entirely from the
GeoModel to the Geant4 format.
Further details about the ATLAS Geant4 simulation can be
found in ref. [41].
3.2
Modelling leakage current and annealing
The formula Δ
=
Φ
only applies to instantaneous irradiation, where
is approximately
𝐼
𝛼 𝑉
𝛼
leak
eq
independent of the damaging particles’ energies and flavours.
After some time
at a temperature
,
𝑡
𝑇
the leakage current changes because of defect annealing, so
=
(
).
Different models vary in
𝛼
𝛼
𝑡, 𝑇
their treatment of
.
The model used to compare with all silicon layers is the Hamburg Model [13],
𝛼
as implemented in ref. [42], where for
time intervals, the predicated leakage current is given by
𝑛
"
!
! #
∑︁
∑︁
∑︁
𝑛
𝑛
𝑛
Θ(
) ·
𝑡
𝑇
𝑡
𝑗
𝑗
𝑗
∗
= (Φ/
) ·
·
·
exp
−
+
−
log
(3.1)
𝐼
𝐿
𝑉
𝐿
𝛼
𝛼
𝛽
,
leak
int
int,
0
𝑖
𝑖
𝐼
(
)
𝜏
𝑇
𝑡
0
𝑗
=
=
=1
𝑗
𝑖
𝑗
𝑖
𝑖
where
is the integrated luminosity,
is the duration,
and
is the temperature in time
𝐿
𝑡
𝑇
int,
𝑖
𝑖
𝑖
interval
.
The first sum is over all time periods and the two sums inside the exponential and logarithm
𝑖
functions are over the time between the irradiation in time period
and the present time.
The other
𝑖
3
−17
symbols in eq. (3.1) are
= 1 min,
= depleted volume (in cm
),
= (1
23±0
06)×10
A/cm,
𝑡
𝑉
𝛼
.
.
0
𝑖
𝐼
−1
+5
3
13
−1
(−1
11±0
05) eV/
follows an Arrhenius equation
= (1
2
) × 10
s
× e
, where
is the
.
.
.
𝑘
𝑇
B
𝜏
𝜏
.
𝑘
B
−1
0
.
∗
−17
−18
Boltzmann constant,
= 7
07 × 10
A/cm, and
= (3
29 ± 0
18) × 10
A/cm.2 Note that the
𝛼
.
𝛽
.
.
0
and
parameters are degenerate with the silicon damage factors, which are not well-known (see
𝛼
𝛽
2A small temperature dependence has been observed in the value of
[13].
For this analysis, the reported value at
𝛽
◦
21
C is used as it is closest to the operational temperature range of the detector.
– 5 –

---
section 5.1).
The temperature scaling function Θ(
) is defined by3
𝑇
∗
1
1
𝐸
𝐼
Θ(
) = exp
−
−
(3.2)
𝑇
,
𝑘
𝑇
𝑇
B
ref
∗
where
= (1
30 ± 0
14) eV and
is a reference temperature.
𝐸
.
.
𝑇
ref
𝐼
The value of the fluence rate, Φ/
, in data is estimated by performing a fit using eq. (3.1)
𝐿
int
and letting only this parameter float.
The value Φ/
can be predicted from the Pythia+Fluka
𝐿
int
or Geant4 simulations.
When this value is used, the resulting predictions are called ‘unscaled’.
It
is useful to fit a scale factor to this value instead of fitting Φ/
without any prior.
The simulation
𝐿
int
normalized with a scale factor obtained from a fit to data are defined as “scaled” in the following.
4
Measurements
4.1
General inputs and corrections
4.1.1
Luminosity
Luminosity data are collected approximately once per minute.
The luminosity scale is determined
by a set of dedicated bunch-by-bunch luminosity detectors [44] that are calibrated using the van der
Meer method [45].
The absolute luminosity used in this study accounts for luminosities accumulated
during times when the ATLAS detector is operating and also when it is not operating, because all
particle fluence received by the silicon sensors will impact the leakage current.
Luminosities used
for this study surpass the quantities reported as the official ATLAS integrated luminosity usable for
physics.
The uncertainty in the luminosity does not contribute to uncertainty in the leakage current data
but is included in the fluence measurement.
The uncertainty in the combined 2015–2018 integrated
luminosity is 1.7% [46],
obtained using the LUCID-2 detector [47] for the primary luminosity
measurements.
A series of quality criteria are applied to the leakage current data considered in subsequent
sections.
Leakage current data are excluded for modules during periods when their bias voltage was
not applied.
Data collected within one minute of high-voltage turn-on are also excluded.
Analysis
of the leakage current data is restricted to times when the LHC has declared the proton beams to be
stable.
Luminosity recorded outside of these periods is included.
4.1.2
Temperature corrections
The leakage current depends on the temperature of the sensor [48].
The following equation converts
the leakage current of a sensor measured at temperature
to that at a reference temperature
:
𝑇
𝑇
R
2
1
1
𝑇
𝐸
R
eff
(
) =
(
)
exp
−
−
𝐼
𝑇
𝐼
𝑇
,
leak
R
leak
2
𝑇
𝑘
𝑇
𝑇
B
R
where
is the effective silicon band-gap energy after irradiation, also called the activation energy,
𝐸
eff
and
is the Boltzmann constant.
A value of 1
21 eV was used for
for all sensors studied in
𝑘
.
𝐸
B
eff
3This is not the only way to incorporate time-dependence in the thermal history.
Another proposal is to sum the
inverse temperatures [43].
Such a method has been compared with eq. (3.2) and results in similar predictions for the
leakage current at the present fluence levels and annealing times.
– 6 –

---
ref.
[49].
This choice provides consistency when comparing results from different subdetectors.
A study using this value,
performed with sensors that have been subjected to different radiation
conditions, is presented in the next section.
4.2
Optimal
study with the silicon sensors on the pixel layers and disks
𝐸
eff
Dedicated temperature scans were used to measure
in the pixel detector.
The upper panel of
𝐸
eff
the left plot in figure 2 shows the measured temperature as a function of time during the scan for
a representative module in the IBL.
The bottom panel shows the measured leakage current and
◦
corrections to a reference temperature of 0
C with several values of
.
The optimal value of
𝐸
eff
in the temperature correction equation is the value that results in corrected leakage current data
𝐸
eff
2
that best fit a line of zero slope.
The best fit is determined using a minimum-
figure of merit.
𝜒
The optimal
is 1.26 eV for this particular module and corresponds to an integrated luminosity
𝐸
eff
−1
of 161 fb
delivered to the IBL. This procedure is repeated for all modules in the pixel detector
and the extracted values of
are shown in the right plot of figure 2.
The
values for the
𝐸
𝐸
eff
eff
IBL modules were extracted using temperature scan data in Feb. 2018 (May 2019) corresponding
−1
to 95 (161) fb
.
The
values for all other layers correspond to the temperature scan data in
𝐸
eff
−1
May 2019 and 191 fb
accumulated in Run 1 and Run 2.
The bin ranges of the outer layers are
determined by the paired-module powering scheme of module power supplies.
The measured
is found to vary by layer,
with a small radial dependence.
The Layer-2
𝐸
eff
values are most consistent with 1
21 eV,
with slightly lower values observed for Layer-1 and the
.
-Layer.
Higher values of
are observed for the IBL.
The data are consistent
with a small
𝐵
𝐸
eff
(O (1%)) increase in
between 2018 and 2019 for the IBL. It is possible that
depends on the
𝐸
𝐸
eff
eff
composition of irradiating particles, the thermal history, or the sensor doping properties.
Further
investigations are left to future studies.
The largest
uncertainty in the
measurement
is due to the offset
between the measured
𝐸
eff
◦
and true sensor temperatures.
This offset
is not
well-constrained;
a ±2
C uncertainty is used
for illustration purposes,
acting as a conservative estimate to show the effects of such a shift on
the final measurements.
In comparison,
the statistical uncertainty is found to be negligible.
In
2
principle, one could simultaneously extract the temperature offset and
from the fit.
The Δ
𝐸
𝜒
eff
landscape is presented in figure 3 and shows that there is a near degeneracy between the extracted
temperature offset and
.
Therefore, additional studies of the temperature offset using simulations
𝐸
eff
or laboratory tests will be required to determine
with more precision.
𝐸
eff
4.3
Innermost pixel layer (IBL)
Each sensor is equipped with a negative temperature coefficient (NTC) thermistor for measuring
the temperature.
On the FEI4 readout chips [50] bonded to the sensors, there is a 10-bit analog-to-
digital converter associated with an 8-to-1 analogue multiplexer that can be used to select and read
out the temperature, power supply voltages, voltage references, detector leakage current, and other
detector control system analogue voltages.
The leakage currents were measured at the nominal
◦
operational temperature and bias voltage settings.
In particular,
the temperature started at -2
C
and the high voltage for the planar (3D) sensors started at −80 V (−20 V) at the beginning of 2015
and was subsequently increased to ensure full depletion.
The high voltage was increased to −150 V
– 7 –

---
1.4
ATLAS
0
IBL (Feb. 2018)
IBL (May 2019)
1.35
B-Layer (May 2019)
Layer-1 (May 2019)
−
10
Layer-2 (May 2019)
1.3
Disks (May 2019)
Hours
ATLAS
Measured
1.25
IBL Module: LI_S01_C_M1
2.5
°
Corrected to T
 = 0
C with E
 = 1.10 eV
R
eff
°
Corrected to T
 = 0
C with E
 = 1.20 eV
May 2019
R
eff
°
Corrected to T
 = 0
C with E
 = 1.26 eV
R
eff
2
1.2
1.5
1.15
1
1.1
0.5
−
−
−
600
400
200
0
200
400
600
16
17
18
19
20
21
z [mm]
Time [hour]
Figure 2.
Left:
the best value of the effective silicon band-gap energy (
) for use in normalizing silicon
𝐸
eff
sensor leakage current
to a temperature other than that
at
which it
was recorded is investigated,
for one
module on the IBL. The top panel shows the temperature of the pixel detector module as set to several fixed
values, and measured with the module temperature sensor.
The lower panel shows the leakage current data as
measured (black line) with a clear temperature dependence.
Right:
the optimal
value is determined for
𝐸
eff
each module and then the average value is computed in bins of
for each layer and disk.
The vertical error
𝑧
◦
bars represent the impact on the optimal
value due to a ±2
C conservative uncertainty in the module
𝐸
eff
temperature.
Variations larger than this would be inconsistent with thermal models.
Each bin is defined
according to the average position of the modules whose data are used.
2
6
ATLAS
1.5
IBL Module: LI_S01_C_M1
5
May 2019
1
4
0.5
0
3
−
0.5
2
−
1
1
−
1.5
−
0
2
1.2
1.22
1.24
1.26
1.28
1.3
E
 [eV]
eff
2
Figure 3.
The
figure of merit
is determined for a range of
values and variations of the module
𝜒
𝐸
eff
temperature data,
for one module on the IBL.
Steps of 0.01 eV,
in the range 0.5 eV to 1.5 eV,
for
(a
𝐸
eff
◦
◦
◦
reduced range is shown for this model) and steps of 0.1
C, in the range −2
0
C to 2.0
C, for the temperature
.
variation are investigated independently.
Here the definition of variation is the measured module temperature
plus or minus a constant that corresponds to a systematic uncertainty in the temperature sensor reading.
The
−1
measurement corresponds to data of integrated luminosity 161 fb
delivered to the IBL.
−1
(−20 V) for the planar (3D) sensors at the end of 2016 corresponding to about 35 fb
, to −350 V
−1
−1
(−40 V) in mid-2017 at about 45 fb
, and then to −400 V (−40 V) in 2018 at about 95 fb
.
The
◦
◦
temperature changed to 10
C during the first HV increase and then to -13
C during the second
HV increase.
– 8 –
C]
o
Temp [
Current [mA]
 [eV]
eff
Optimal E
C]
°
Temperature Variation [
2
χ
∆

---
During shutdown periods (such as year-end technical stops), the modules were powered off and
no on-sensor temperature reading was available.
The cooling during these periods is determined
with measurements from the nearby cooling pipes.
The uncertainty in the extracted fluence is dominated by a conservative 10% uncertainty that
accounts for the possible difference between the leakage current
at
the operational
bias voltage
and the current at the full depletion voltage.
After irradiation, there is also an increase in leakage
current with increasing bias voltage after full depletion,
whereas the Hamburg Model predicts a
constant leakage current above the full depletion voltage.
Therefore, the choice of voltage for the
leakage current
measurement
is important
for comparison with the Hamburg Model
prediction.
Uncertainties due to the annealing model (0.1%) and data fit (0.5%) are subdominant.
4.3.1
Results
Measurements and scaled predictions averaged over the azimuthal
angle
and within module
𝜙
groups are presented in figure 4.
The large drops in the current correspond to periods of annealing
during year-end technical stops.
Apart from an overall constant offset, the model predictions agree
−1
with the data within about 10% across Run 2.
Despite this good agreement, past 40 fb
there is
a clear monotonic trend in the ratio of the prediction to the data.
Judging from the structure in
−1
the data and prediction at the start of 2018 (around 95 fb
),
the effects of annealing seem more
pronounced in data than in the predictions.
−1
Prior to 40 fb
, the planar sensors were slightly below full depletion.
This can be seen most
clearly in figure 5, which presents ratios of the leakage current in the planar sensors to the leakage
current in the 3D sensors on the IBL. Ratios of leakage currents are proportional to the ratio of the
corresponding predicted fluences if the sensors are fully depleted.
The ratio is relatively constant
−1
−1
past 40 fb
,
but there is a clear decrease in the ratio between 15 and 35 fb
.
The 3D sensors
require a much lower high voltage to be fully depleted and so assuming they are fully depleted
during this period, the upper panel of figure 5 displays a measure of the depleted volume.4
Once
the high voltage was increased from −80 V to −150 V, the ratio of the planar sensor to 3D sensor
leakage currents stabilized.
4.4
Outer pixel layers and disks
4.4.1
Measurement subsystems
Leakage current data are collected using two independent subsystems, the per-module high-voltage
patch panel subsystem (HVPP4) and the multi-module power supply subsystem used to confirm
and augment the HVPP4 measurement.
The HVPP4 serves as a fan-out point for the bias voltages
delivered to the pixel modules from the Iseg high-voltage power supplies [51] and monitors leakage
currents at the pixel-module granularity level by means of a Current Monitoring Board system.
Further details of the HVPP4 system can be found in ref. [52].
During Run 1, each power supply channel was used to power and read out six or seven modules
in parallel.
During the long shutdown of the LHC between 2013 and 2015,
more power supply
units were installed for use in the pixel detector.
During LHC Run 2, each power supply channel
supplied one or two modules.
The sum of the leakage current values is measured for the modules
4The ratio is predicted to be proportional to the depleted volume up to corrections that are induced by overdepletion.
– 9 –

---
Figure 4.
The measured and predicted leakage currents for sensors on the Insertable
-layer, both normalized
𝐵
◦
to 0
C for four module groups spanning |
|
8 cm, 8
|
|
16 cm, 16
|
|
24 cm, and 24
|
|
32 cm.
𝑧
<
<
𝑧
<
<
𝑧
<
<
𝑧
<
Modules in the highest |
|
region use 3D sensors.
The A and C sides of the detector (
0 and
0) are
𝑧
𝑧 >
𝑧 <
consistent with each other and averaged.
The dominant time-independent uncertainty of 10% is not included
to avoid overlapping bands.
The prediction is based on the thermal history of the modules combined with
the Hamburg Model for modelling changes in the leakage current and Pythia + Fluka for simulating the
overall fluence.
For all four predictions, the overall scale normalization is based on a fit to the data across
the entire range.
Normalization factors are determined per |
|
region.
The lower panel shows the ratio of
𝑧
the prediction to the data for the innermost module group.
Similar MC/data trends are observed for the
other three |
|
regions.
For illustration,
the fluence is shown as a lower horizontal axis using the nominal
𝑧
luminosity-to-fluence from simulation at |
|
= 0.
𝑧
supplied by a common power supply unit.
The precision of measurements of the leakage current
read with the power supply units was improved during LHC Run 2.
The raw leakage current data
measured by both the HVPP4 system and the power supplies are stored in the COOL database [53].
Leakage currents were measured for each module individually using the HVPP4 subsystem in
LHC Run 1 and Run 2 and for pairs of modules using the power supply subsystem in LHC Run 2.
These measurements are subsequently averaged for each barrel
layer and each disk.
Averaged
binned measurements are also examined for
and
dependence for a more refined investigation of
𝜙
𝑧
the spatial dependence of the radiation damage.
– 10 –

---
◦
Figure 5.
The measured and predicted leakage currents on the Insertable
-layer, both normalized to 0
C,
𝐵
divided by the currents in the 3D modules at 24
|
|
32 cm.
The other three module groups represent
<
𝑧
<
|
|
8 cm, 8
|
|
16 cm, and 16
|
|
24 cm.
The A and C sides of the detector (
0 and
0) are
𝑧
<
<
𝑧
<
<
𝑧
<
𝑧 >
𝑧 <
consistent with each other and averaged.
The dominant time-independent uncertainty of 10% is not included
to avoid overlapping bands.
The prediction is based on the thermal history of the modules combined with
the Hamburg Model for modelling changes in the leakage current and Pythia + Fluka for simulating the
overall fluence.
For all four predictions, the overall scale normalization is based on a fit to the data across
the entire range.
Normalization factors are determined per |
|
region.
The lower panel shows the ratio of
𝑧
the prediction to the data for the innermost module group.
Similar MC/data trends are observed for the
other three |
|
regions.
For illustration,
the fluence is shown as a lower horizontal axis using the nominal
𝑧
luminosity-to-fluence from simulation at |
|
= 0.
𝑧
4.4.2
Precision and systematic uncertainties
This section provides the elements that contribute to the uncertainty of the measurement of the
leakage current,
the Hamburg Model predictions,
and the measurement of the fluence.
The two
subsystems,
HVPP4 and the power supplies,
are used to make independent
measurements;
the
final uncertainty for each subsystem is calculated by adding all contributing elements (described
below) in quadrature.
The statistical uncertainty is used in the fit, over the full temporal range of
the measurement, to determine a scale factor needed to bring the Hamburg Model into agreement
– 11 –

---
with the data.
The precision of current measurements made with the HVPP4 current monitoring
circuit contributes a 12% uncertainty.
The precision of current measurements made with the power
supply units contributes 4% to the total measurement uncertainty [51].
The current measurements
are made approximately once per minute and that
interval
contributes a 0.5% uncertainty;
this
uncertainty is calculated by investigating the changes in the data over 10-minute intervals — a
time interval
over which the leakage current
is not
expected to change.
The precision of the
temperature measurements contributes a 2.9% uncertainty; the temperature is also not expected to
fluctuate over short time intervals and is thus calculated in the same way as the current uncertainty.
Uncertainties due to a possible difference between the temperature of the point on the module at
which the temperature is measured and the point on the silicon sensor to which the temperature is
attributed are found to be 10% through changes to the modelled leakage current when a difference
◦
in temperature of 1
C is applied.
The total uncertainty of the leakage current data collected with
HVPP4 is determined by adding in quadrature the HVPP4 current monitoring circuit measurement
uncertainty,
the current measurement uncertainty,
and each of the two temperature uncertainties;
the HVPP4 data uncertainty is found to be 15.9%.
The total uncertainty of the leakage current data
collected with the dual-module power supply units is determined by adding in quadrature the power
supply precision uncertainty, the current measurement uncertainty, and each of the two temperature
uncertainties; the power supply data uncertainty is found to be 11.2%.
4.4.3
Results
Measurements of leakage currents in all
three barrel
layers from February 2011 (early in LHC
operation) to November 2018 are shown in figure 6.
The
-Layer (red points) shows the highest
𝐵
leakage current consistently.
Layer-1 (blue points) and Layer-2 (green points) have progressively
lower levels.
Measurements on each layer are averaged over a representative sample of modules
in
and
.
The measurements are consistent with expected higher levels of radiation for sensors
𝑧
𝜙
closer to the interaction point.
The Hamburg Model predictions have been scaled to match the
measured leakage current with a luminosity-to-fluence scaling factor applied for each layer.
The
scale factors are determined in four
-binned regions for each layer.
The average of the scaled
𝑧
Hamburg Model
predictions in each is used in a comparison with the average leakage current
data.
After the application of the scale factors, the Hamburg Model predictions fit well to the data
◦
throughout the full period of the measurement.
The leakage current data are normalized to 0
C; the
average module temperature is shown in the top panel.
Leakage current data are shown for periods
of operation when the high voltage is applied across the silicon sensor;
the average module bias
voltage is shown in the middle panel of figure 6.
Some spikes in the bias voltage are visible starting
near the end of 2017, corresponding to bias voltage scans.
Bias voltage scans prior to 2017 are not
shown in the figure.
Some dates corresponding to extended periods when the LHC beams were
off,
resulting in annealing of the sensors,
are displayed within the lower panel with grey vertical
◦
lines.
Not all such periods are marked.
The module temperatures are taken to be 18
C during these
shutdown periods.
During part of LS1, from February 2013 to February 2014 (LS1 ended in April
◦
2015), the pixel detector was removed from the ATLAS cavern and kept at 22
C.
The slopes of the leakage current plots in figure 6 is due to constant damage from the applied
fluence,
and a slight difference is observed between data and prediction near the end of Run 2.
The drops in the leakage current are due to annealing; the annealing can also change the overall
– 12 –

---
Figure 6.
Average measured leakage current of a representative sample of modules on the
-Layer, Layer-1
𝐵
and Layer-2 over the full period of operation.
The scaled prediction from the Hamburg Model is also shown.
The bands include uncertainties on the measurement, as described in section 4.4.2.
shape as a function of integrated luminosity.
The observed differences are accounted for in the
uncertainty bands, which are dominated by a temperature bias.
Other sources of uncertainty such
as the luminosity uncertainty (O (1%)) are subdominant.
To reveal the impact of constant damage, a study of the ratios of the leakage currents across the
layers is performed.
Measured ratios of the average leakage current for modules on the
-Layer to
𝐵
the average leakage current for modules on Layer-2, and of the average leakage current for modules
on Layer-1 to the average leakage current of modules on Layer-2, are shown in figure 7 for LHC
Run 2.
These ratios are, as predicted, fairly constant as a function of integrated luminosity.
Once
again, some dates corresponding to extended periods when the LHC beams were off are displayed
with grey vertical lines.
Also shown in figure 7 are the ratios of the unscaled Hamburg Model
predictions for LHC Run 2.
The vertical axis is proportional to the ratio of the applied fluences.
The fluence of one layer relative to other layers is well predicted without the need for scale factors.
4.5
Strip detector and disks
The ATLAS SCT consists of 4088 modules of silicon-strip detectors:
2112 in the barrel region,
and 988 per endcap region,
EC-A or EC-C. The barrel modules are mounted on four cylindrical
supports and named as Barrels 3 to 6 (B3 to B6 for short).
Each endcap has nine disks (labelled 1
to 9), each consisting of up to three rings of modules.
The rings, in order of increasing radius, are
named Inner, Middle and Outer.
– 13 –

---
Figure 7.
Ratios of the
-Layer and Layer-1 leakage current data to Layer-2 leakage current for the LHC
𝐵
Run 2 period of ATLAS operation.
The bands include uncertainties on the measurement,
as described in
section 4.4.2
4.5.1
Temperature measurement
Each barrel module consists of four rectangular silicon-strip sensors.
Two sensors on each side are
daisy-chained together.
Two sides of identical pairs are glued back-to-back with a 380
m thick
𝜇
anisotropic thermal pyrolytic graphite (TPG) substrate in between.
The endcap region has four module types and five different trapezoid-shaped sensors.
Modules
in the Outer and Middle rings consist of two daisy-chained sensors on each side,
whereas those
in the Inner ring have one sensor per side.
A TPG spine sandwiched between two sensor sides
conducts heat away from the sensors to the cooling block contacts.
The modules in the Outer and
Middle are supported and cooled by their contacts with two cooling blocks; the main block is shared
between the hybrid and the spine, while the far block cools only the spine.
Inner modules are cooled
only through the main block.
SCT modules are cooled using the inner detector’s evaporative C
F
cooling system [54].
Each
3
8
loop cools 48 (up to 33) barrel (endcap) modules.
A total of 44 and 72 cooling loops are operated
simultaneously for the barrel and endcap regions, respectively.
The cooling-pipe temperatures were
◦
◦
◦
◦
set to about −12
C,
−7
C,
−13
C and −10
C in B3–B5,
B6,
EC-A and EC-C,
respectively.
The cooling temperatures for B6 were set
higher because of a failure in resistive pad heaters
◦
on the thermal enclosure cylinders at the SCT-TRT interface.
There is a 3
C difference in the
cooling temperature settings of EC-A and EC-C due in part to different assembly sites.
The initial
cooling temperature settings were kept from 2009 to 2018 except for 6 months during 2015 to avoid
condensation in the SCT volumes.
The sensor temperature
of each module is deduced from a hybrid-board temperature
𝑇
sensor
measured by NTC thermistors mounted on the hybrid circuit board.
A temperature offset
𝑇
hybrid
between
and
strongly depends on the mechanical and thermal structure.
It also differs
𝑇
𝑇
hybrid
sensor
– 14 –

---
module-by-module due to slightly different thermal resistances of the hybrid-circuit,
sensor and
cooling pipe.
The temperature offset is determined by measuring the hybrid temperature and the
leakage current of the sensors with and without power applied to the hybrid low voltage (LV). The
hybrid temperature and the leakage current data are collected at several cooling temperature settings.
The temperature differences are extracted by an interpolation of leakage currents vs
curves.
𝑇
hybrid
The offsets are similar to predictions from the thermal
finite-element
method.
The individual
◦
◦
differences are 3–5
C and 12–20
C in barrel and endcap modules, respectively.
The offsets of the
B6 modules are not measured because the TRT would become too cold at the SCT-TRT interface if
the LV power were not supplied to the B6 modules.
During long shutdowns in winters and LS1, as well as occasional power-cut cases,
data
𝑇
hybrid
are not
available.
In most
cases,
however,
the temperature monitors of the evaporative cooling
system were active.
Since there was no heat generation in the SCT volume, the temperature of the
closest cooling pipe could be used as an estimate of
, which occasionally reached as high as
𝑇
sensor
◦
20
C.
The precision of the
measurement is determined by using temperature data (when all
𝑇
hybrid
HVs and LVs are off) from the two thermistors mounted on each side of a barrel module.
These
◦
readings agree well with a root-mean-square (RMS) uncertainty of 0.27
C. A major uncertainty in
◦
comes from the smallest digitization unit of 0.33
C used in the conversion from thermistor
𝑇
hybrid
resistance to temperature.
However, module-by-module fluctuations in the leakage currents cause
larger spreads and thus such digitization effects smear out once the mean of >30 modules belonging
to the same module group is taken.
4.5.2
Time evolution of leakage current
All voltages and currents of the HV power supplies, as well as
, were continuously monitored
𝑇
hybrid
and stored in a database called the Detector Control System Data Viewer [55].
For the leakage
current of each module, typically 150 data points of leakage current are recorded every hour because
of the presence of small ripples of about 0.2%.
During a physics run lasting several hours, as the
instantaneous luminosity goes down, the HV current drops by 0.2–2% (values in late 2018, none
in Run 1) due to sensor self-heating.
A simple time-weighted average during each physics run is
taken for the present study.
Another way to get the leakage current data is to read the leakage current mean values recorded
in the gain calibration runs.
In-beam leakage current averages are consistent with the mean values
from nearby calibration run values within 1%.
It should be noted that the leakage current depends on the HV applied to the sensor.
Well above
the full depletion voltage, the leakage current increases by several percent per 100 V. In addition,
due to the filter resistance of about 12 kΩ in the HV supply lines,
the true voltage on the sensor
could be 20 V less in the worst case for B3 modules in late 2018, introducing up to 1% additional
uncertainty in the leakage current measurement.
Figure 8 shows the time evolution of the leakage current during the Run 2 period including
winter shutdowns for four representative module groups, two each from barrel and endcap regions.
The top plots show the histories of the estimated sensor temperatures
,
which were around
𝑇
sensor
◦
◦
◦
−1
C, +5
C and −7
C for B3,
B6 and both EC-A and EC-C, respectively,
during the running
◦
periods, and were >15
C during LS1 and the winter shutdowns.
In the 2015 beam time, all modules
– 15 –

---
except those in B6 were set warmer to avoid a condensation risk in the SCT volume.
The HV is
adjusted to always be above the prediction for full depletion.
The second set of plots from the top in
figure 8 display normalized leakage currents, and the third and fourth sets of plots display ratios of
data to predictions from the Hamburg Model and the Sheffield Model5 [56, 57].
Uncertainties from
the model predictions are shown with bands which are calculated by varying each parameter of
the model by 1
and adding the resulting changes in quadrature.
Uncertainties in the temperature
𝜎
◦
measurements (1
C) and delivered luminosities (3.7%) are also included.
The leakage current anneals out by 20–30% during each winter shutdown, as evident from the
drop in the current during periods of no beam.
The Sheffield Model systematically predicts 15%
more leakage current than the Hamburg Model.
For most of the cases, the ratios seldom change by
more than 5% during a given year, which is good evidence for the leakage current being proportional
to irradiation with good-enough short annealing terms.
Any year-by-year dependencies in the ratios
may be due to the influence of insufficiently accurate estimates of
during shutdowns or model
𝑇
sensor
limitations or both on annealing effects.
4.5.3
Lateral distribution of leakage current
Figures 9(a) and 9(b) show leakage currents for all barrel and endcap modules, respectively, as of
November 2018 with the applied HV set to 150 V. In these plots, modules with the same
and
𝑟
𝑧
locations but different azimuthal angles are bundled side by side.
Modules of EC-A and EC-C are
coloured differently, as are modules built with sensors from different manufacturers.
Permanently
disabled modules (42 in total out of about 2000) are not displayed in the plot.
It can be seen that
almost all modules in the same group have quite similar leakage currents with a spread of about 3%.
◦
Despite the difference of 2–3
C between the EC-A and EC-C cooling temperatures,
the leakage
◦
currents agree well once they are normalized to 0
C.
Additional differences between sensors across the detector did not result in appreciable vari-
ations among the leakage currents.
The majority of the modules are constructed from silicon
wafers with crystal lattice orientation (Miller indices) h111i while a small number of modules in
the barrel use wafers with h100i lattice orientation.
The barrel sensors and 75% of the endcap
sensors were supplied by Hamamatsu Photonics (HPK)6 while the remaining endcap sensors were
supplied by CiS.7 Sensors supplied by the two manufacturers meet the same performance speci-
fications, but differ in design and processing details [11].
The CiS sensors for EC inner modules
were oxygen-enriched.
No appreciable differences in leakage current were observed among sensors
from different manufacturers (HPK vs CiS),
or different crystal orientations (h111i vs h100i) or
standard/oxygen-enriched silicon materials.
One sees a clear and systematic trend of higher leakage
currents in higher rapidity regions at all radii covered by the SCT. In the barrel layers, the normalized
leakage currents in near-centre modules are about 3% smaller than in edge modules at |
|
= 68 cm.
𝑧
5This is an alternative to the Hamburg Model
that
has been developed for the ATLAS strip detector.
While the
Hamburg model uses an exponential combined with a logarithmic function, the Sheffield model is based on a sum of five
exponentials.
The parameters of these exponentials were tuned to SCT-like modules prior to the start of the LHC. While
it has not yet been compared with pixel data from any experiment, this will be important for the future (see section 5.1).
6Hamamatsu Photonics Co.
Ltd.,1126-1 Ichino-cho, Hamamastu, Shizuoka 431-3196, Japan.
7CiS Institut für Mikrosensorik gGmbH, Konrad-Zuse-Strasse 14, 99099 Erfurt, Germany.
– 16 –

---
20
20
10
10
0
0
−
−
10
10
400
400
⊗
⊗
Hamburg model
 Fluka transport
Hamburg model
 Fluka transport
η
η
Barrel 3
=1
Barrel 6
=6
300
300
index
index
( r=29.9cm, z= 6.0cm )
( r=51.4cm, z=67.9cm )
200
200
100
100
ATLAS
ATLAS
0
0
1.5
1.5
1.0
1.0
Hamburg model
Hamburg model
0.5
0.5
1.5
1.5
1.0
1.0
Sheffield model
Sheffield model
ATLAS
0.5
0.5
2014
2015
2016
2017
2018
2014
2015
2016
2017
2018
Year
Year
20
20
10
10
0
0
−
−
10
10
400
400
⊗
⊗
Hamburg model
 Fluka transport
Hamburg model
 Fluka transport
Endcap-C Outer disc-9
Endcap-A Inner disc-5
300
300
( r=49.9cm, z=-272.0cm )
( r=30.6cm, z=140.0cm )
200
200
100
100
ATLAS
ATLAS
0
0
1.5
1.5
1.0
1.0
Hamburg model
Hamburg model
0.5
0.5
1.5
1.5
1.0
1.0
Sheffield model
Sheffield model
ATLAS
ATLAS
0.5
0.5
2014
2015
2016
2017
2018
2014
2015
2016
2017
2018
Year
Year
Figure 8.
Typical time evolution of normalized leakage currents in the four SCT modules groups, one each
from B3, B6, EC-C and EC-A regions.
Top plots show histories of deduced sensor temperatures, while the
second plots are leakage current data and Hamburg Model predictions.
Each data point represents an average
of time-weighted leakage current means over 30–56 modules in a single physics or calibration run.
The two
bottom plots show the ratios of data to predictions from the Hamburg and Sheffield models, using the same
conversion factors as in Fluka transport simulations.
Coloured bands show 1
uncertainties of the model
𝜎
predictions.
This is in contrast to the observation at the end of Run 1 when a slight excess was seen in the central
B3 layer but a flat behavior was seen in other barrel layers [9].
The observed gross trends are reproduced fairly well by the Hamburg Model times the conver-
sion factors from Fluka or Geant transport simulations.
In general, leakage current predictions
are systematically 10–20% higher in the Geant case.
The ratios in modules near the centre of B3
are 10% higher than in those at the edges, but the difference is less in the B6 layer, indicating an
additional fluence component close to the interaction point.
In the endcap regions,
however,
the
data-to-model ratios are fairly constant for all disks in the range |
|
= 85 to 270 cm although their
𝑧
– 17 –
C]
o
Ts [
C
o
] at 0
3
A/cm
µ
Leakage current [
data/model
data/model
C]
o
Ts [
C
o
] at 0
3
A/cm
µ
Leakage current [
data/model
data/model
C]
o
Ts [
C
o
] at 0
3
A/cm
µ
Leakage current [
data/model
data/model
C]
o
Ts [
C
o
] at 0
3
A/cm
µ
Leakage current [
data/model
data/model

---
leakage currents being different by up to 50%.
⊗
Barrel 3 (r=29.9cm)
Transport
 Hamburg model : Data
Date : 2018-11-01 , HV=150V
Barrel 4 (r=37.1cm)
Geant4
<111>
400
400
Barrel 5 (r=44.3cm)
FLUKA
<100>
Barrel 6 (r=51.4cm)
  B3
  B4
  B5
  B6
Date : 2018-11-01 , HV=150V
ATLAS
300
300
200
200
ATLAS
ATLAS
ATLAS
100
100
⊗
FLUKA Geant4
 Hamburg model
HPK, C-side
Inner (r=27.5-33.8 cm)
HPK, A-side
CiS, C-side
Middle (r=33.8-43.9 cm)
CiS, A-side
Outer (r=43.9-56.0 cm)
0
0
1.4
1.4
⊗
⊗
FLUKA transport
 Hamburg model
FLUKA transport
 Hamburg model
C-side
A-side
B3
B4
B5
B6
1.2
1.2
1.0
1.0
0.8
0.8
1.4
1.4
⊗
⊗
Geant4 transport
 Hamburg model
Geant4 transport
 Hamburg model
C-side
A-side
B3
B4
B5
B6
1.2
1.2
1.0
1.0
0.8
0.8
±
±
±
±
±
±
±
±
±
-67.9 -56.0 -43.2 -31.0 -18.7 -6.3 6.0 18.4 30.7 43.0 55.0 67.9
 85.4
 93.4
109.2
130.0
140.0
177.1
211.5
250.5
272.0
Z [cm]
Z [cm]
(a)
(b)
◦
Figure 9.
Leakage current measured at HV set to 150 V normalized to 0
C per unit volume for all (a)
barrel modules and (b) endcap modules as of November 1, 2018.
At the same
and
location, modules with
𝑟
𝑧
◦
◦
different
indices are arranged horizontally from left (
= 0
) to right (
= 360
).
Endcap side-A and side-C
𝜙
𝜙
𝜙
as well as sensor manufacturers (Hamamatsu (HPK) and CiS) are plotted in different colours.
Horizontal
solid/dot-dash bars indicate model predictions of the Hamburg Model using the conversion factors by Fluka
(solid) / Geant (dot-dash) transport simulations.
In the two ratio plots, mean and RMS values via Gaussian
fits of modules belonging to the same group are plotted.
The model uncertainties are shown by blue bands.
5
Leakage current and fluence comparisons
This section incorporates measurements and simulations for all of the silicon-based inner-detector
subsystems described in the previous sections.
For leakage current comparisons, the measurements
are presented from the end of Run 2.
The simulations are combined with the thermal and luminosity
history of the various sensors to transform fluence predictions to leakage current predictions for
all detector regions.
For fluence comparisons, the annealing models are used to fit a scale factor
that normalizes the fluence in the simulations per detector region.
The nominal predicted fluence
combined with the scale factor gives the measured fluence rate, Φ/
(from eq. 3.1).
𝐿
int
Figure 10 presents a comparison of the measured leakage current and fluence rate for both the
pixel and strip detectors.
The leakage current is the value at the end of Run 2 while the fluence
rate is independent of time.8
The fluence rate prediction agrees well with the IBL data at |
|
= 0
𝑧
8This is exactly true for the IBL, but for the other layers, a minor model dependence is introduced by using the relative
total cross sections between collision energies (lower in Run 1 than in Run 2) to be able to measure a single value.
About
85% of the data come from Run 2, which further reduces the impact of this correction.
– 18 –
]
3
A/cm
µ
C [
°
Leakage current at 0
°
90
°
180
°
270
°
90
°
180
°
270
°
90
°
180
°
270
°
90
°
180
°
270
°
90
°
180
°
270
°
90
°
180
°
270
°
90
°
180
°
270
°
90
°
180
°
270
°
90
°
180
°
270
°
90
°
180
°
270
°
90
°
180
°
270
°
90
°
180
°
270
<data>/model
<data>/model
]
3
A/cm
µ
C [
°
Leakage current at 0
°
90
°
180
°
270
°
90
°
180
°
270
°
90
°
180
°
270
°
90
°
180
°
270
°
90
°
180
°
270
°
90
°
180
°
270
°
90
°
180
°
270
°
90
°
180
°
270
°
90
°
180
°
270
<data>/model
<data>/model

---
and with all the SCT data.
In contrast,
there is a much stronger |
|-dependence observed in the
𝑧
IBL data than is predicted (numerical values are presented in table 1) and the overall fluence is
significantly higher than predicted for the outer pixel layers.
Near the centre of the detector,
the
measured fluence is 30–50% higher than predicted by the simulation.
For Layer-1 and Layer-2, the
difference is 30–40%.
For the IBL, the measured fluence at |
|
= 30 cm is about 50% of the value
𝑧
at
|
|
= 0.
These data are presented as a function of
instead of
in figure 11.
The trends are
𝑧
𝜂
𝑧
exactly the same as in figure 10, but now the |
|
2
5 acceptance of the silicon tracking detector
𝜂
<
.
is clear.
The fluence on the inner layers is mostly determined by the primary charged-pion flux,
which is relatively constant as a function of
.
In contrast, a significant fraction of the fluence in
𝜂
the outer layers of the SCT is due to neutrons that are produced by interactions with material in the
dense regions of the ATLAS calorimeters.
The data are presented in a third way in figure 12,
demonstrating the radial dependence of
the measured leakage current and fluence.
The fluence drops off approximately as the square of
the inverse radius, with deviations resulting from particles produced through interactions with the
detector.
Beyond the pixel
detector,
the Fluka and Geant4 simulations bracket
the measured
values.
The ratio of the simulated values to the leakage current data, as shown in figure 12, is presented
in table 2.
The values in this table provide concrete input
for further studies of the radiation
environment at the LHC.
Table 1.
IBL scale factors as a function of
, depicted in figure 10.
The measurements are consistent between
𝑧
+
and −
and the predictions are symmetric by construction, so the values are presented in bins of |
|.
𝑧
𝑧
𝑧
Bin
Mean SF
𝑧
32 cm
|
|
24 cm
0.56 ± 0.06
>
𝑧
>
24 cm
|
|
16 cm
0.77 ± 0.08
>
𝑧
>
16 cm
|
|
8 cm
0.84 ± 0.09
>
𝑧
>
8 cm
|
|
0 cm
0.97 ± 0.10
>
𝑧
>
Table 2.
Mean, minimum, and maximum simulation-to-data ratios (scale factors, SF) for each barrel layer in
the inner detector, as depicted in figure 12.
The average uncertainty in the ratio is in the rightmost column.
Detector
Layer
[cm]
Mean SF
Min. SF
Max. SF
SF uncert.
𝑟
IBL
3.30
0.78
0.56
0.97
0.08
-Layer
5.10
1.28
1.11
1.47
0.15
𝐵
Pixel
Layer-1
8.90
1.31
1.19
1.44
0.15
Layer-2
12.30
1.39
1.32
1.46
0.16
Barrel 3
29.90
1.13
1.11
1.17
0.11
Barrel 4
37.10
1.09
1.05
1.15
0.11
SCT
Barrel 5
44.30
1.06
1.01
1.13
0.10
Barrel 6
51.40
1.03
0.98
1.09
0.11
– 19 –

---
5.1
Discussion
The leakage current is a powerful probe of bulk damage in silicon caused by irradiation, and the
results in the previous section indicate areas where simulations provide an excellent description of the
data as well as other areas where there are significant deviations from observations.
The purpose of
this section is to examine possible sources of the differences between data and simulation, including
systematic effects for which there is currently no concrete uncertainty model.
Differences could be
due to a variety of sources, affecting both the data measurements and simulation predictions:
Method biases in the measurement.
In theory, the current should rise, plateau, and then rise again
as the high voltage is increased from zero up through breakdown.
In practice, the current increases
past full depletion for irradiated sensors so there is no unique high voltage at which to determine
the leakage current.
Changes in the current past full depletion are typically small (O (10%)) but
not negligible for the current level of measurement precision.
Furthermore, as remarked earlier, the
current depends strongly on temperature.
This presents a challenge because the temperature of the
sensors is often not known precisely.
Temperature measurements are also complicated by bulk heat
generation.
This affects both the leakage current measurements and their interpretation because
the measured temperature is used as an input for leakage current normalization and leakage current
predictions.
A coupled complication is that the effective band-gap energy
may not be constant,
𝐸
eff
as noted in section 4.2.
Additional measurements with other observables such as the Lorentz angle,
depletion voltage,
charge collection efficiency,
etc.
may add valuable information to confirm the
trends observed with the leakage current.
Physics modelling for the outgoing particle spectra.
The input
to radiation damage model
predictions is the type and energy of particles produced by the primary proton-proton collisions.
The physics of soft quantum chromodynamics governs the majority of particles produced and these
dynamics are not
well
understood.
A variety of models exist,
as do measurements of the total
inelastic cross section [58–60] and minimum-bias / underlying-event spectra [61–63].
Systematic
studies of model uncertainties and data/simulation differences may provide insight into deviations
observed in the leakage current measurement.
Transport models.
Most of the significant data/prediction differences are common to both Fluka
and Geant4.
An important difference between the two transport models is that Geant4 includes
a more detailed description of the ATLAS detector geometry.
Improvements in the description of
the inner-detector material may mitigate discrepancies,
but the material is known precisely from
studies of secondary interactions [64].
Damage factors.
The largest single (largely unknown) uncertainty comes from the damage fac-
tors.
These factors have been tabulated by the RD50 Collaboration [22–26] and are based on a
combination of measurements and simulations.
A key challenge is that there are not many beam
facilities with monochromatic beams of hadrons in the relevant energy range.
Furthermore,
the
damage from neutrons changes rapidly near 1 MeV so there is a significant uncertainty when con-
verting from the damage from pions to the damage from neutrons.
Improving the precision of these
factors is challenging, but a first important step would be to estimate their uncertainty.
– 20 –

---
Annealing models.
The Hamburg Model is the community standard for leakage current mod-
elling.
Aside from the overall luminosity-to-fluence conversion, it has achieved excellent precision
over the full lifetime of the LHC.
However,
there may be early indications from the pixel data
that there are systematic differences between the model and data and these may grow to become
significant in the future.
Alternative models are available,
such as the Sheffield Model [56,
57].
Comparisons with this model as well as updating/tuning the Hamburg Model (including how to
model periods of non-constant temperature) may be necessary for describing the leakage currents
when including Run 3 and the high-luminosity phase of the LHC.
Despite these challenges, the leakage current is an important tool that will continue to improve
in its descriptive and predictive power with additional studies on various fronts described above.
– 21 –

---
Simulation
P
8 (A3) + G
4 + Hamburg Model
YTHIA
EANT
ATLAS
P
8 (A3) + F
 + Hamburg Model
YTHIA
LUKA
10
s
 = 7, 8, and 13 TeV
Data
End of Run 2
Pixel Detector
IBL (3.3 cm)
B
-Layer (5.1 cm)
Layer-1 (8.9 cm)
Layer-2 (12.3 cm)
Disks (8.88 - 14.96 cm)
SCT Detector
Barrel 3 (29.9 cm)
Barrel 6 (51.4 cm)
Disks, Inner Rings (27.50 - 33.76 cm)
Disks, Outer Rings (43.88 - 56.00 cm)
1
−
1
10
−
−
−
300
200
100
0
100
200
300
z [cm]
Simulation
P
8 (A3) + G
4
YTHIA
EANT
ATLAS
P
8 (A3) + F
YTHIA
LUKA
10
s
 = 7, 8, and 13 TeV
Data (Leakage Current + Hamburg Model)
Pixel Detector
IBL (3.3 cm)
B
-Layer (5.1 cm)
Layer-1 (8.9 cm)
Layer-2 (12.3 cm)
Disks (8.88 - 14.96 cm)
SCT Detector
Barrel 3 (29.9 cm)
Barrel 6 (51.4 cm)
Disks, Inner Rings (27.50 - 33.76 cm)
Disks, Outer Rings (43.88 - 56.00 cm)
1
−
1
10
−
−
−
300
200
100
0
100
200
300
z [cm]
Figure 10.
The leakage current at the end of Run 2 (left) and the fluence rate (right) as a function of
for the
𝑧
silicon-based parts of the ATLAS inner detector.
The predicted values are symmetric in
by construction.
𝑧
Distances given in parentheses after layer names correspond to the radial positions of the sensors relative
to the geometric centre of ATLAS. For the IBL, the error bars are dominated by the residual dependence
of the leakage current on the high voltage past full depletion; for the outer layers of the pixel detector, the
uncertainty is dominated by a power supply uncertainty and uncertainties in the temperature and luminosity;
for the SCT, the uncertainty is due to the sensor temperature, the luminosity, and the sensor thickness (for
fluence) and the RMS spread across modules (leakage current).
Uncertainties in the silicon damage factors
(relevant for the simulation and the Hamburg Model) are not included.
– 22 –
]
3
C [mA/cm
o
Leakage Current at 0
]
-1
/fb
2
/cm
12
 rate [10
Si
eq
n
Φ

---
ATLAS
Data
Pixel Detector
SCT Detector
s
 = 7, 8, and 13 TeV
IBL (3.3 cm)
Barrel 3 (29.9 cm)
End of Run 2
B
-Layer (5.1 cm)
Barrel 6 (51.4 cm)
Simulation
Layer-1 (8.9 cm)
Disks, Inner Rings (27.50 - 33.76 cm)
P
8 (A3) + G
4 + Hamburg Model
Layer-2 (12.3 cm)
Disks, Outer Rings (43.88 - 56.00 cm)
YTHIA
EANT
P
8 (A3) + F
 + Hamburg Model
Disks (8.88 - 14.96 cm)
YTHIA
LUKA
10
1
−
1
10
−
−
−
3
2
1
0
1
2
3
Pseudorapidity
ATLAS
Data (Leakage Current + Hamburg Model)
Pixel Detector
SCT Detector
s
 = 7, 8, and 13 TeV
IBL (3.3 cm)
Barrel 3 (29.9 cm)
End of Run 2
B
-Layer (5.1 cm)
Barrel 6 (51.4 cm)
Simulation
Layer-1 (8.9 cm)
Disks, Inner Rings (27.50 - 33.76 cm)
P
8 (A3) + G
4
Layer-2 (12.3 cm)
Disks, Outer Rings (43.88 - 56.00 cm)
YTHIA
EANT
10
P
8 (A3) + F
Disks (8.88 - 14.96 cm)
YTHIA
LUKA
1
−
1
10
−
−
−
3
2
1
0
1
2
3
Pseudorapidity
Figure 11.
The leakage current at the end of Run 2 (left) and the fluence rate (right) as a function of
for the
𝜂
silicon-based parts of the ATLAS inner detector.
The predicted values are symmetric in
by construction.
𝜂
Distances given in parentheses after layer names correspond to the radial positions of the sensors relative
to the geometric centre of ATLAS. For the IBL, the error bars are dominated by the residual dependence
of the leakage current on the high voltage past full depletion; for the outer layers of the pixel detector, the
uncertainty is dominated by a power supply uncertainty and uncertainties in the temperature and luminosity;
for the SCT, the uncertainty is due to the sensor temperature, the luminosity, and the sensor thickness (for
fluence) and the RMS spread across modules (leakage current).
Uncertainties in the silicon damage factors
(relevant for the simulation and the Hamburg Model) are not included.
– 23 –
]
3
C [mA/cm
o
Leakage Current at 0
]
-1
/fb
2
/cm
12
 rate [10
Si
eq
n
Φ

---
ATLAS
Simulation
s
 = 7, 8, and 13 TeV
P
8 (A3) + G
4 + Hamburg Model
YTHIA
EANT
End of Run 2
P
8 (A3) + F
 + Hamburg Model
YTHIA
LUKA
10
Data
Pixel Detector
SCT Detector
IBL (3.3 cm)
Barrel 3 (29.9 cm)
B
-layer (5.1 cm)
Barrel 4 (37.1 cm)
Layer-1 (8.9 cm)
Barrel 5 (44.3 cm)
Layer-2 (12.3 cm)
Barrel 6 (51.4 cm)
1
−
1
10
0
10
20
30
40
50
60
Radius [cm]
ATLAS
Simulation
s
 = 7, 8, and 13 TeV
P
8 (A3) + G
4
YTHIA
EANT
10
P
8 (A3) + F
YTHIA
LUKA
Data (Leakage Current + Hamburg Model)
Pixel Detector
SCT Detector
IBL (3.3 cm)
Barrel 3 (29.9 cm)
B
-layer (5.1 cm)
Barrel 4 (37.1 cm)
Layer-1 (8.9 cm)
Barrel 5 (44.3 cm)
Layer-2 (12.3 cm)
Barrel 6 (51.4 cm)
1
−
1
10
0
10
20
30
40
50
60
Radius [cm]
Figure 12.
The leakage current at the end of Run 2 (left) and the fluence rate (right) as a function of radius
for the silicon-based parts of the ATLAS inner detector.
The length of the horizontal bands representing
the simulation is chosen to aid the comparison with data — the actual radial uncertainty from the finite size
of the sensors is comparable to the marker sizes.
For the IBL, the error bars are dominated by the residual
dependence of the leakage current on the high voltage past full depletion; for the outer layers of the pixel
detector,
the uncertainty is dominated by a power supply uncertainty and uncertainties in the temperature
and luminosity; for the SCT, the uncertainty is due to the sensor temperature, the luminosity, and the sensor
thickness (for fluence) and the RMS spread across modules (leakage current).
Uncertainties in the silicon
damage factors (relevant for the simulation and the Hamburg Model) are not included.
– 24 –
]
3
C [mA/cm
o
Leakage Current at 0
]
-1
/fb
2
/cm
12
 rate [10
Si
eq
n
Φ

---
6
Conclusions and outlook
This paper presents a measurement of the sensor leakage current for all the silicon detectors in the
ATLAS tracking detector.
Over time and position within the detector, the existing models provide
a reasonable description of the data.
Two significant discrepancies have been observed:
there is a
stronger |
| dependence in the innermost layers than predicted by simulations and the overall fluence
𝑧
appears to be up to 50% higher than in simulation for the intermediate layers between 5 cm and 15 cm
from the collision point.
Overall, the fluence delivered to the innermost layer of the pixel detector
15
2
is about 10
1 MeV
/cm
while the innermost portion of the SCT detector has experienced
𝑛
eq
13
2
about 6 × 10
1 MeV
/cm
.
The damage caused by these fluences has degraded the detector
𝑛
eq
performance,
but
continued monitoring and modelling will
support
development
of operational
and offline analysis strategies to mitigate the impact
on the physics output
of the experiment.
Sensors designed for the high-luminosity phase of the LHC will need to cope with about an order
of magnitude more fluence,
and the investigations presented here will provide valuable input to
preparations for those data-taking conditions in the near future.
Acknowledgments
We thank CERN for the very successful operation of the LHC, as well as the support staff from our
institutions without whom ATLAS could not be operated efficiently.
We acknowledge the support
of
ANPCyT,
Argentina;
YerPhI,
Armenia;
ARC,
Australia;
BMWFW and FWF,
Austria;
ANAS,
Azerbaĳan;
SSTC,
Belarus;
CNPq and FAPESP,
Brazil;
NSERC,
NRC and CFI,
Canada;
CERN;
ANID,
Chile;
CAS,
MOST and NSFC,
China;
COL-
CIENCIAS, Colombia; MSMT CR, MPO CR and VSC CR, Czech Republic; DNRF and DNSRC,
Denmark;
IN2P3-CNRS and CEA-DRF/IRFU,
France;
SRNSFG,
Georgia;
BMBF,
HGF and
MPG, Germany; GSRT, Greece; RGC and Hong Kong SAR, China; ISF and Benoziyo Center, Is-
rael; INFN, Italy; MEXT and JSPS, Japan; CNRST, Morocco; NWO, Netherlands; RCN, Norway;
MNiSW and NCN, Poland; FCT, Portugal; MNE/IFA, Romania; JINR; MES of Russia and NRC
KI, Russian Federation; MESTD, Serbia; MSSR, Slovakia; ARRS and MIZŠ, Slovenia; DST/NRF,
South Africa; MICINN, Spain; SRC and Wallenberg Foundation, Sweden; SERI, SNSF and Can-
tons of Bern and Geneva, Switzerland; MOST, Taiwan; TAEK, Turkey; STFC, United Kingdom;
DOE and NSF,
United States of America.
In addition,
individual groups and members have re-
ceived support from BCKDF,
CANARIE,
Compute Canada,
CRC and IVADO,
Canada;
Beĳing
Municipal
Science & Technology Commission,
China;
COST,
ERC,
ERDF,
Horizon 2020 and
Marie Skłodowska-Curie Actions,
European Union;
Investissements d’Avenir Labex,
Investisse-
ments d’Avenir Idex and ANR, France; DFG and AvH Foundation, Germany; Herakleitos, Thales
and Aristeia programmes co-financed by EU-ESF and the Greek NSRF, Greece; BSF-NSF and GIF,
Israel; La Caixa Banking Foundation, CERCA Programme Generalitat de Catalunya and PROME-
TEO and GenT Programmes Generalitat Valenciana, Spain; Göran Gustafssons Stiftelse, Sweden;
The Royal Society and Leverhulme Trust, United Kingdom.
The crucial computing support from all WLCG partners is acknowledged gratefully, in partic-
ular from CERN, the ATLAS Tier-1 facilities at TRIUMF (Canada),
NDGF (Denmark,
Norway,
Sweden), CC-IN2P3 (France), KIT/GridKA (Germany), INFN-CNAF (Italy), NL-T1 (Netherlands),
– 25 –

---
PIC (Spain), ASGC (Taiwan), RAL (U.K.) and BNL (U.S.A.), the Tier-2 facilities worldwide and
large non-WLCG resource providers.
Major contributors of computing resources are listed in
ref. [65].
References
[1]
ATLAS collaboration, The ATLAS Experiment at the CERN Large Hadron Collider, 2008 JINST 3
S08003.
[2]
ATLAS collaboration, Modelling radiation damage to pixel sensors in the ATLAS detector, 2019
JINST 14 P06012 [arXiv:1905.03739].
[3]
G. Aad et al., ATLAS pixel detector electronics and sensors, 2008 JINST 3 P07007.
[4]
ATLAS Collaboration, Atlas insertable b-layer technical design report, CERN-LHCC-2010-013,
ATLAS-TDR-19, addendum: CERN-LHCC-2012-009; ATLAS-TDR-19-ADD-1.
[5]
ATLAS IBL collaboration, Production and Integration of the ATLAS Insertable B-Layer, 2018 JINST
13 T05008 [arXiv:1803.00844].
[6]
ROSE collaboration, 3rd RD48 status report, Tech. Rep. CERN-LHCC-2000-009, CERN, Geneva
(Dec, 1999).
[7]
ROSE collaboration, Developments for radiation hard silicon detectors by defect engineering -
Results by the CERN RD48 (ROSE) Collaboration, Nucl. Instrum. Meth. A 465 (2000) 60.
[8]
S.I. Parker, C.J. Kenney and J. Segal, 3-D: A New architecture for solid state radiation detectors,
Nucl. Instrum. Meth. A 395 (1997) 328.
[9]
ATLAS collaboration, Operation and performance of the ATLAS semiconductor tracker, 2014 JINST
9 P08009 [arXiv:1404.7473].
[10]
A. Abdesselam et al., The barrel modules of the ATLAS semiconductor tracker, Nucl. Instrum. Meth.
A 568 (2006) 642.
[11]
A. Ahmad et al., The Silicon microstrip sensors of the ATLAS semiconductor tracker, Nucl. Instrum.
Meth. A 578 (2007) 98.
[12]
ATLAS collaboration, The ATLAS semiconductor tracker end-cap module, Nucl. Instrum. Meth. A
575 (2007) 353.
[13]
M. Moll, Radiation damage in silicon particle detectors: Microscopic defects and macroscopic
propertie, Ph.D. thesis, Hamburg University, Hamburg, Germany (1999),
http://www-library.desy.de/cgi-bin/showprep.pl?desy-thesis99-040.
[14]
The ROSE Collaboration collaboration, The NIEL scaling hypothesis applied to neutron spectra of
irradiation facilities and in the ATLAS and CMS SCT, ROSE/TN/97-2 (1997).
[15]
T. Sjöstrand, S. Mrenna and P.Z. Skands, PYTHIA 6.4 Physics and Manual, JHEP 05 (2006) 026
[hep-ph/0603175].
[16]
T. Sjöstrand et al., An introduction to PYTHIA 8.2, Comput. Phys. Commun. 191 (2015) 159
[arXiv:1410.3012].
[17]
A.D. Martin, W.J. Stirling, R.S. Thorne and G. Watt, Parton distributions for the LHC, Eur. Phys. J. C
63 (2009) 189 [arXiv:0901.0002].
– 26 –

---
[18]
ATLAS collaboration, The PYTHIA 8 A3 tune description of ATLAS minimum bias and inelastic
measurements incorporating the Donnachie-Landshoff diffractive model, Tech. Rep.
ATL-PHYS-PUB-2016-017, CERN, Geneva (Aug, 2016).
[19]
G. Battistoni et al., The FLUKA code: Description and benchmarking, AIP Conf. Proc. 896 (2007) 31.
[20]
A. Ferrari, P.R. Sala, A. Fassò and J. Ranft, FLUKA: A multi-particle transport code (program version
2005), CERN-2005-010, INFN-TC-2005-11, SLAC-R-773, CERN-2005-10, CERN, Geneva (2005).
[21]
GEANT4 collaboration, GEANT4–a simulation toolkit, Nucl. Instrum. Meth. A 506 (2003) 250.
[22]
G.P. Summers, E.A. Burke, P. Shapiro, S.R. Messenger and R.J. Walters, Damage correlations in
semiconductors exposed to gamma, electron and proton radiations, IEEE Trans. Nucl. Sci. 40 (1993)
1372.
[23]
M. Huhtinen and P.A. Aarnio, Pion induced displacement damage in silicon devices, Nucl. Instrum.
Meth. A 335 (1993) 580.
[24]
A. Konobeyev, Y. Korovin and V. Sosnin, Neutron displacement cross-sections for structural
materials below 800 mev, J. Nucl. Mater. 186 (1992) 117.
[25]
P.J. Griffin, J.G. Kelly, T.F. Luera and J. VanDenburg, Snl rml recommended dosimetry cross section
compendium, SAND92-0094 (1993).
[26]
M. Moll, Displacement damage in silicon detectors for high energy physics, IEEE Trans. Nucl. Sci. 65
(2018) 1561.
[27]
G. Battistoni et al., Overview of the FLUKA code, Annals Nucl. Energy 82 (2015) 10.
[28]
T.T. Böhlen et al., The FLUKA Code: Developments and Challenges for High Energy and Medical
Applications, Nucl. Data Sheets 120 (2014) 211.
[29]
Fluka web page, (2014), https://fluka.cern.
[30]
A. Capella, U. Sukhatme, C.-I. Tan and J. Tran Thanh Van, Dual parton model, Phys. Rept. 236
(1994) 225.
[31]
A. Ferrari and P.R. Sala, The Physics of High Energy Reactions, in proceedings of Workshop on
Nuclear Reaction Data and Nuclear Reactors Physics, Design and Safety, International Centre for
Theoretical Physics, Miramare-Trieste, Italy, (1997) p. 424, ATL-PHYS-97-113, ATL-GE-PN-113.
[32]
A. Ferrari and P.R. Sala, A new model for hadronic interactions at intermediate-energies for the
FLUKA code, in International Conference on Monte Carlo Simulation in High-Energy and Nuclear
Physics, MC 93 Tallahassee, Florida, 22–26 February 1993, pp. 277–288.
[33]
A. Fassò, A. Ferrari, J. Ranft and P.R. Sala, FLUKA: performances and applications in the
intermediate energy range, in proceedings of AEN/NEA Specialists’ Meeting on Shielding Aspects of
Accelerators, Targets and Irradiation Facilities, Arlington, Texas, U.S.A., 28–29 April 1994,
pp. 287–304, https://cds.cern.ch/record/2724814.
[34]
A. Ferrari, P.R. Sala, J. Ranft and S. Roesler, The Production of residual nuclei in peripheral
high-energy nucleus-nucleus interactions, Z. Phys. C 71 (1996) 75 [nucl-th/9603010].
[35]
A. Ferrari, P.R. Sala, J. Ranft and S. Roesler, Cascade particles, nuclear evaporation, and residual
nuclei in high-energy hadron - nucleus interactions, Z. Phys. C 70 (1996) 413 [nucl-th/9509039].
[36]
B. Andersson, G. Gustafson and B. Nilsson-Almqvist, A Model for Low
Hadronic Reactions, with
𝑝
𝑇
Generalizations to Hadron - Nucleus and Nucleus-Nucleus Collisions, Nucl. Phys. B 281 (1987) 289.
– 27 –

---
[37]
B. Andersson, A. Tai and B.-H. Sa, Final state interactions in the (nuclear) FRITIOF string
interaction scenario, Z. Phys. C 70 (1996) 499.
[38]
B. Nilsson-Almqvist and E. Stenlund, Interactions Between Hadrons and Nuclei: The Lund Monte
Carlo, Fritiof Version 1.6, Comput. Phys. Commun. 43 (1987) 387.
[39]
B. Ganhuyag and V. Uzhinsky, Modified FRITIOF code: negative charged particle production in high
energy nucleus–nucleus interactions, Czech. J. Phys. 47 (1997) 913
[40]
J. Boudreau and V. Tsulaia, The GeoModel Toolkit for Detector Description, Computing in High
Energy Physics and Nuclear Physics (2004) 353.
[41]
ATLAS collaboration, The ATLAS Simulation Infrastructure, Eur. Phys. J. C 70 (2010) 823
[arXiv:1005.4568].
[42]
J.-C. Beyer, Optimisation of pixel modules for the ATLAS inner tracker at the high-luminosity LHC,
Ph.D. thesis, Munich U., 2019.
10.5282/edoc.23939.
[43]
CMS collaboration, Measurement of the bulk leakage current of silicon sensors of the CMS preshower
√
−1
after an integrated luminosity of 6.17 fb
, at
= 7 TeV, 2013 JINST 8 P02004.
𝑠
√
[44]
ATLAS collaboration, Luminosity determination in pp collisions at
= 8 TeV using the ATLAS
𝑠
detector at the LHC, Eur. Phys. J. C 76 (2016) 653 [arXiv:1608.03953].
[45]
S. van der Meer, Calibration of the effective beam height in the ISR, Tech. Rep. CERN-ISR-PO-68-31,
ISR-PO-68-31, CERN, Geneva (1968).
√
[46]
ATLAS collaboration, Luminosity determination in
collisions at
= 13 TeV using the ATLAS
𝑝 𝑝
𝑠
detector at the LHC, Tech. Rep. ATLAS-CONF-2019-021, CERN, Geneva (Jun, 2019).
[47]
G. Avoni et al., The new LUCID-2 detector for luminosity measurement and monitoring in ATLAS,
2018 JINST 13 P07017.
[48]
CERN-ROSE/RD48 collaboration, Leakage current of hadron irradiated silicon detectors - material
dependence, Nucl. Instrum. Meth. A 426 (1999) 87.
[49]
A. Chilingarov, Temperature dependence of the current generated in si bulk, 2013 JINST 8 P10003.
[50]
M. Garcia-Sciveres et al., The FE-I4 pixel readout integrated circuit, Nucl. Instrum. Meth. A 636
(2011) S155.
[51]
Iseg Spezialelektronik GmbH, High Voltage Power Supply EHQ F607n-F, Operators Manual,
https://iseg-hv.com.
[52]
A Leakage Current-based Measurement of the Radiation Damage in the ATLAS Pixel Detector, Tech.
Rep. ATL-INDET-PUB-2014-004, CERN, Geneva (Aug, 2014).
[53]
A. Valassi, R. Basset, M. Clemencic, G. Pucciani, S.A. Schmidt and M. Wache, COOL, LCG
conditions database for the LHC experiments: Development and deployment status, 2008 IEEE Nucl.
Sci. Symp. Conf. R. (2008) 3021.
[54]
D. Attree et al., The evaporative cooling system for the ATLAS inner detector, 2008 JINST 3 P07003.
[55]
C. Tsarouchas, S. Schlenker, G. Dimitrov and G. Jahn, DCS Data Viewer, an Application that
Accesses ATLAS DCS Historical Data, J. Phys. Conf. Ser. 513 (2014) 032097.
[56]
R.S. Harper et al., Evolution of silicon microstrip detector currents during proton irradiation at the
CERN PS, Nucl. Instrum. Meth. A 479 (2002) 548.
[57]
R. Harper, Radiation damage studies of silicon detectors and searching for an intermediate mass
Higgs boson at ATLAS, thesis CERN-THESIS-2001-083, (Oct, 2001).
– 28 –

---
√
[58]
ATLAS collaboration, Measurement of the Inelastic Proton-Proton Cross Section at
= 13 TeV with
𝑠
the ATLAS Detector at the LHC, Phys. Rev. Lett. 117 (2016) 182002 [arXiv:1606.02625].
√
[59]
CMS collaboration, Measurement of the inelastic proton-proton cross section at
= 13 TeV, JHEP
𝑠
07 (2018) 161 [arXiv:1802.02613].
[60]
LHCb collaboration, Measurement of the inelastic
cross-section at a centre-of-mass energy of 13
𝑝 𝑝
TeV, JHEP 06 (2018) 100 [arXiv:1803.10974].
√
[61]
ATLAS collaboration, Charged-particle distributions at low transverse momentum in
= 13 TeV
𝑠
𝑝 𝑝
interactions measured with the ATLAS detector at the LHC, Eur. Phys. J. C 76 (2016) 502
[arXiv:1606.01133].
[62]
ATLAS collaboration, Measurement of charged-particle distributions sensitive to the underlying
√
event in
= 13 TeV proton-proton collisions with the ATLAS detector at the LHC, JHEP 03 (2017)
𝑠
157 [arXiv:1701.05390].
√
[63]
CMS collaboration, Pseudorapidity distribution of charged hadrons in proton-proton collisions at
𝑠
= 13 TeV, Phys. Lett. B 751 (2015) 143 [arXiv:1507.05915].
[64]
ATLAS collaboration, Study of the material of the ATLAS inner detector for Run 2 of the LHC, 2017
JINST 12 P12009 [arXiv:1707.02826].
[65]
ATLAS collaboration, ATLAS Computing Acknowledgements, Tech. Rep.
ATL-SOFT-PUB-2020-001, CERN, Geneva (May, 2020).
– 29 –

---
The ATLAS collaboration
101
127
102
36
53
93
G. Aad
, B. Abbott
, D.C. Abbott
, A. Abed Abud
, K. Abeling
, D.K. Abhayasinghe
,
29
40
155
160
159
6
S.H. Abidi
, O.S. AbouZeid
, N.L. Abraham
, H. Abramowicz
, H. Abreu
, Y. Abulaiti
,
145a
66a,66b,o
53
99
5
A.C. Abusleme Hoffman
, B.S. Acharya
, B. Achkar
, L. Adam
, C. Adam Bourdarios
,
83a
165
120
12c,ad
54
142
L. Adamczyk
, L. Adamek
, J. Adelman
, A. Adiguzel
, S. Adorni
, T. Adye
,
144
159
64
38
118
27c
A.A. Affolder
, Y. Afik
, C. Agapopoulou
, M.N. Agaras
, A. Aggarwal
, C. Agheorghiesei
,
138f,138a,ac
36
79
103
46
73a,73b
J.A. Aguilar-Saavedra
, A. Ahmad
, F. Ahmadov
, W.S. Ahmed
, X. Ai
, G. Aielli
,
85
99
96
54
110
39
S. Akatsuka
, M. Akbiyik
, T.P.A. Åkesson
, E. Akilli
, A.V. Akimov
, K. Al Khoury
,
23b,23a
174
160
36
36
G.L. Alberghi
, J. Albert
, M.J. Alconada Verzini
, S. Alderweireldt
, M. Aleksa
,
79
27b
10
119
23b,23a
127
I.N. Aleksandrov
, C. Alexa
, T. Alexopoulos
, A. Alfonsi
, F. Alfonsi
, M. Alhroob
,
140
157
164
68a
36
155
21
B. Ali
, S. Ali
, M. Aliev
, G. Alimonti
, C. Allaire
, B.M.M. Allbrooke
, P.P. Allport
,
69a,69b
88
147
73a,73b
98
A. Aloisio
, F. Alonso
, C. Alpigiani
, E. Alunno Camelia
, M. Alvarez Estevez
,
69a,69b
80b
103
133
36
105
M.G. Alviggi
, Y. Amaral Coutinho
, A. Ambler
, L. Ambroz
, C. Amelung
, D. Amidei
,
138a
46
54
148
143
S.P. Amor Dos Santos
, S. Amoroso
, C.S. Amrouche
, C. Anastopoulos
, N. Andari
,
11
20
45a,45b
68a,68b
61a
174
T. Andeen
, J.K. Anders
, S.Y. Andrean
, A. Andreazza
, V. Andrei
, C.R. Anelli
,
9
39
121b,121a
71a
54
148
S. Angelidakis
, A. Angerami
, A.V. Anisenkov
, A. Annovi
, C. Antel
, M.T. Anthony
,
128
51
18
72a
81
172
E. Antipov
, M. Antonelli
, D.J.A. Antrim
, F. Anulli
, M. Aoki
, J.A. Aparisi Pozo
,
155
46
36
80a
51
49
M.A. Aparo
, L. Aperio Bella
, N. Aranzabal
, V. Araujo Ferraz
, C. Arcangeletti
, A.T.H. Arce
,
109
52
46
36
169
165
J-F. Arguin
, S. Argyropoulos
, J.-H. Arling
, A.J. Armbruster
, A. Armstrong
, O. Arnaez
,
36
113
133
116
125
162
59
H. Arnold
, Z.P. Arrubarrena Tame
, G. Artoni
, H. Asada
, K. Asai
, S. Asai
, N.A. Asbah
,
170
155
35e
29
28a
33a
E.M. Asimakopoulou
, L. Asquith
, J. Assahsah
, K. Assamagan
, R. Astalos
, R.J. Atkin
,
171
19
64
105
140
180
M. Atkinson
, N.B. Atlay
, H. Atmani
, P.A. Atmasiddha
, K. Augsten
, V.A. Austrup
,
36
15c
109,ak
28a
143
161
G. Avolio
, M.K. Ayoub
, G. Azuelos
, D. Babal
, H. Bachacou
, K. Bachas
,
45a,45b
72a,72b
151
172
171
142
F. Backman
, P. Bagnaia
, H. Bahrasemani
, A.J. Bailey
, V.R. Bailey
, J.T. Baines
,
10
181
119
16
8
156
C. Bakalis
, O.K. Baker
, P.J. Bakker
, E. Bakos
, D. Bakshi Gupta
, S. Balaji
,
119
121b,121a
178
143
133
99
R. Balasubramanian
, E.M. Baldin
, P. Balek
, F. Balli
, W.K. Balunas
, J. Balz
,
84
137
19
160
38
104
E. Banas
, M. Bandieramonte
, A. Bandyopadhyay
, L. Barak
, W.M. Barbe
, E.L. Barberio
,
55b,55a
101
94
33a
114
36
D. Barberis
, M. Barbero
, G. Barbour
, K.N. Barends
, T. Barillari
, M-S. Barisits
,
130
152
142
18
60a
J. Barkeloo
, T. Barklow
, B.M. Barnett
, R.M. Barnett
, Z. Barnovska-Blenessy
,
60a
29
133
45a,45b
98
A. Baroncelli
, G. Barone
, A.J. Barr
, L. Barranco Navarro
, F. Barreiro
,
15a
160
136
61a
152
J. Barreiro Guimarães da Costa
, U. Barron
, S. Barsov
, F. Bartels
, R. Bartoldus
,
101
89
28a
46
99
64,ah
165
G. Bartolini
, A.E. Barton
, P. Bartos
, A. Basalaev
, A. Basan
, A. Bassalat
, M.J. Basso
,
100
57
35f
32
150
144
C.R. Basson
, R.L. Bates
, S. Batlamous
, J.R. Batley
, B. Batool
, M. Battaglia
,
72a,72b
143,*
24
31
12c
49
134
M. Bauce
, F. Bauer
, P. Bauer
, H.S. Bawa
, A. Bayirli
, J.B. Beacham
, T. Beau
,
168
52
24
20,q
176
46
12a
P.H. Beauchemin
, F. Becherer
, P. Bechtle
, H.P. Beck
, K. Becker
, C. Becot
, A.J. Beddall
,
79
154
180
80b
29
154
46
V.A. Bednyakov
, C.P. Bee
, T.A. Beermann
, M. Begalli
, M. Begel
, A. Behera
, J.K. Behr
,
53,36
24
5
160
23b
34
21
J.F. Beirer
, F. Beisiegel
, M. Belfkir
, G. Bella
, L. Bellagamba
, A. Bellerive
, P. Bellos
,
121b,121a
111
111
35a
10
K. Beloborodov
, K. Belotskiy
, N.L. Belyaev
, D. Benchekroun
, N. Benekos
,
160
6
29
26
119
133
Y. Benhammou
, D.P. Benjamin
, M. Benoit
, J.R. Bensinger
, S. Bentvelsen
, L. Beresford
,
51
19
170
5
140
26
M. Beretta
, D. Berge
, E. Bergeaas Kuutmann
, N. Berger
, B. Bergmann
, L.J. Bergsten
,
18
7
134
152
24
93
46
J. Beringer
, S. Berlendis
, G. Bernardi
, C. Bernius
, F.U. Bernlochner
, T. Berry
, P. Berta
,
48
89
180
114
42
92
A. Berthold
, I.A. Bertram
, O. Bessidskaia Bylund
, S. Bethke
, A. Betti
, A.J. Bevan
,
154
175
26
6
137
137
S. Bhatta
, D.S. Bhattacharya
, P. Bhattarai
, V.S. Bhopatkar
, R. Bi
, R.M. Bianchi
,
113
36
99
71a,71b
74a
140
O. Biebel
, R. Bielski
, K. Bierwagen
, N.V. Biesuz
, M. Biglietti
, T.R.V. Billoud
,
53
12d
72a,72b
23b,23a
100
21,142
M. Bindi
, A. Bingul
, C. Bini
, S. Biondi
, C.J. Birch-sykes
, G.A. Bird
,
178
36
3
179,j
100
48
132
M. Birman
, T. Bisanz
, J.P. Biswal
, D. Biswas
, A. Bitadze
, C. Bittrich
, K. Bjørke
,
28a
46
26
57
92
119
T. Blazek
, I. Bloch
, C. Blocker
, A. Blue
, U. Blumenschein
, G.J. Bobbink
,
– 30 –

---
121b,121a
14
121b,121a
45a
93
V.S. Bobrovnikov
, D. Bogavac
, A.G. Bogdanchikov
, C. Bohm
, V. Boisvert
,
170,53
83a
134
92
130
143
93
P. Bokan
, T. Bold
, M. Bomben
, M. Bona
, J.S. Bonilla
, M. Boonekamp
, C.D. Booth
,
57
109
94
89
133
A.G. Borbély
, H.M. Borecka-Bielska
, L.S. Borgna
, G. Borissov
, D. Bortoletto
,
23b
14
103
35a
137
D. Boscherini
, M. Bosman
, J.D. Bossio Sola
, K. Bouaouda
, J. Boudreau
,
89
38
134
126
36
29
E.V. Bouhova-Thacker
, D. Boumediene
, R. Bouquet
, A. Boveia
, J. Boyd
, D. Boye
,
79
93
21
60d,60c
180
32
46
I.R. Boyko
, A.J. Bozson
, J. Bracinik
, N. Brahimi
, G. Brandt
, O. Brandt
, F. Braren
,
102
130
57
46
159
36
B. Brau
, J.E. Brau
, W.D. Breaden Madden
, K. Brendlinger
, R. Brener
, L. Brenner
,
170
178
99
21
57
114
24
R. Brenner
, S. Bressler
, B. Brickwedde
, D.L. Briglin
, D. Britton
, D. Britzger
, I. Brock
,
106
39
145d
29
84
46
R. Brock
, G. Brooĳmans
, W.K. Brooks
, E. Brost
, P.A. Bruckman de Renstrom
, B. Brüers
,
28b
23b
23b
23b
72a,72b
152
D. Bruncko
, A. Bruni
, G. Bruni
, M. Bruschi
, N. Bruscino
, L. Bryngemark
,
17
154
150
57
79
132
111
T. Buanes
, Q. Buat
, P. Buchholz
, A.G. Buckley
, I.A. Budagov
, M.K. Bugge
, O. Bulekov
,
59
120
90
46
128
8
46
B.A. Bullard
, T.J. Burch
, S. Burdin
, C.D. Burgard
, A.M. Burger
, B. Burghgrave
, J.T.P. Burr
,
11
102
99
53
57
25
C.D. Burton
, J.C. Burzynski
, V. Büscher
, E. Buschmann
, P.J. Bussey
, J.M. Butler
,
57
94
142
106
121b,121a
C.M. Buttar
, J.M. Butterworth
, W. Buttinger
, C.J. Buxo Vazquez
, A.R. Buzykaev
,
23b,23a
172
56
137
152
4a
36
G. Cabras
, S. Cabrera Urbán
, D. Caforio
, H. Cai
, V.M.M. Cairo
, O. Cakir
, N. Calace
,
18
134
65
57
80b
73a,73b
P. Calafiura
, G. Calderini
, P. Calfayan
, G. Callea
, L.P. Caloba
, A. Caltabiano
,
98
38
38
101
71a,71b
134
S. Calvente Lopez
, D. Calvet
, S. Calvet
, T.P. Calvet
, M. Calvetti
, R. Camacho Toro
,
36
98
73a,73b
74a,74b
132
S. Camarda
, D. Camarero Munoz
, P. Camarri
, M.T. Camerlingo
, D. Cameron
,
36
94
40
69a,69b
103
77
C. Camincher
, M. Campanelli
, A. Camplani
, V. Canale
, A. Canesse
, M. Cano Bret
,
128
171
41b,41a
73a
172
41b,41a
36
J. Cantero
, Y. Cao
, M. Capua
, R. Cardarelli
, F. Cardillo
, G. Carducci
, T. Carli
,
69a
137
174,166a
68a,68b
72a,72b
G. Carlino
, B.T. Carlson
, E.M. Carlson
, L. Carminati
, M. Carnesale
,
152
118
145d
46
23b,23a
165
R.M.D. Carney
, S. Caron
, E. Carquin
, S. Carrá
, G. Carratta
, J.W.S. Carter
,
50
14,g
165
181
172
14
T.M. Carter
, M.P. Casado
, A.F. Casha
, E.G. Castiglia
, F.L. Castillo
, L. Castillo Garcia
,
172
138a,138e
36
132
36
29
V. Castillo Gimenez
, N.F. Castro
, A. Catinaccio
, J.R. Catmore
, A. Cattai
, V. Cavaliere
,
71a,71b
12b
133
129
80a
155
73a,73b
V. Cavasinni
, E. Celebi
, F. Celli
, K. Cerny
, A.S. Cerqueira
, A. Cerri
, L. Cerrito
,
18
23b,23a
12b
35a
120
138f
179
F. Cerutti
, A. Cervelli
, S.A. Cetin
, Z. Chadi
, D. Chakraborty
, M. Chala
, J. Chan
,
119
90
32
158b
21
92
W.S. Chan
, W.Y. Chan
, J.D. Chapman
, B. Chargeishvili
, D.G. Charlton
, T.P. Charman
,
20
34
6
166a
79,af
78
M. Chatterjee
, C.C. Chau
, S. Chekanov
, S.V. Chekulaev
, G.A. Chelkov
, B. Chen
,
60a
78
15c
29
60a
39
26
135
C. Chen
, C.H. Chen
, H. Chen
, H. Chen
, J. Chen
, J. Chen
, J. Chen
, S. Chen
,
15c
15b
60a
46
179
62a
15a
S.J. Chen
, X. Chen
, Y. Chen
, Y-H. Chen
, C.L. Cheng
, H.C. Cheng
, H.J. Cheng
,
79
122
35f
7
63
A. Cheplakov
, E. Cheremushkina
, R. Cherkaoui El Moursli
, E. Cheu
, K. Cheung
,
143
51
71a
67a
21
27b
162
L. Chevalier
, V. Chiarella
, G. Chiarelli
, G. Chiodini
, A.S. Chisholm
, A. Chitan
, I. Chiu
,
174
79,s
11
72a,72b
102
119
Y.H. Chiu
, M.V. Chizhov
, K. Choi
, A.R. Chomont
, Y. Chou
, Y.S. Chow
,
33f
62a
15a,15d
139
84
114
L.D. Christopher
, M.C. Chu
, X. Chu
, J. Chudoba
, J.J. Chwastowski
, D. Cieri
,
84
91
27b
18
69a,69b
178,k
68a
K.M. Ciesla
, V. Cindro
, I.A. Cioară
, A. Ciocio
, F. Cirotto
, Z.H. Citron
, M. Citterio
,
27b
165
54
50
100
45a,45b
D.A. Ciubotaru
, B.M. Ciungu
, A. Clark
, P.J. Clark
, S.E. Clawson
, C. Clement
,
23b,23a
101
66a,66c
55b
78
102
L. Clissa
, Y. Coadou
, M. Cobal
, A. Coccaro
, J. Cochran
, R. Coelho Lopes De Sa
,
68a
160
36
39
58
138a,138h
S. Coelli
, H. Cohen
, A.E.C. Coimbra
, B. Cole
, J. Collot
, P. Conde Muiño
,
33c
57
69a,al
133
173
94
S.H. Connell
, I.A. Connelly
, F. Conventi
, A.M. Cooper-Sarkar
, F. Cormier
, L.D. Corpe
,
72a,72b
96
103,aa
172
5
148
M. Corradi
, E.E. Corrigan
, F. Corriveau
, M.J. Costa
, F. Costanza
, D. Costanzo
,
93
32
100
124
135
58
G. Cowan
, J.W. Cowley
, J. Crane
, K. Cranmer
, R.A. Creager
, S. Crépé-Renaudin
,
134
150
75a,75b
168
41b,41a
5
F. Crescioli
, M. Cristinziani
, M. Cristoforetti
, V. Croft
, G. Crosetti
, A. Cueto
,
169
15a,15d
152
57
84
T. Cuhadar Donszelmann
, H. Cui
, A.R. Cukierman
, W.R. Cunningham
, S. Czekierda
,
36
61b
60b
80b
P. Czodrowski
, M.M. Czurylo
, M.J. Da Cunha Sargedas De Sousa
, J.V. Da Fonseca Pinto
,
100
83a
47
33f
105
102
40
C. Da Via
, W. Dabrowski
, T. Dado
, S. Dahbi
, T. Dai
, C. Dallapiccola
, M. Dam
,
29
74a,74b
99
135
30
151
36
G. D’amen
, V. D’Amico
, J. Damp
, J.R. Dandoy
, M.F. Daneri
, M. Danninger
, V. Dao
,
55b
130
68a,68b
166b
141
49
G. Darbo
, A. Dattagupta
, S. D’Auria
, C. David
, T. Davidek
, D.R. Davis
,
148
8
69a
119
23b,23a
118
I. Dawson
, K. De
, R. De Asmundis
, M. De Beurs
, S. De Castro
, N. De Groot
,
– 31 –

---
119
106
15c
72a
72a
73a,73b
P. de Jong
, H. De la Torre
, A. De Maria
, D. De Pedis
, A. De Salvo
, U. De Sanctis
,
73a,73b
155
58
79
119
M. De Santis
, A. De Santo
, J.B. De Vivie De Regie
, D.V. Dedovich
, J. Degens
,
42
98
46
143
7
69a,69b
A.M. Deiana
, J. Del Peso
, Y. Delabat Diaz
, F. Deliot
, C.M. Delitzsch
, M. Della Pietra
,
54
36
68a,68b
5
64
58
D. Della Volpe
, A. Dell’Acqua
, L. Dell’Asta
, M. Delmastro
, C. Delporte
, P.A. Delsart
,
181
79
109
122
120
84
S. Demers
, M. Demichev
, G. Demontigny
, S.P. Denisov
, L. D’Eramo
, D. Derendarz
,
35e
134
90
24
165
24
36
J.E. Derkaoui
, F. Derue
, P. Dervan
, K. Desch
, K. Dette
, C. Deutsch
, P.O. Deviveiros
,
72a,72b
73a,73b
5
69a,69b
36
F.A. Di Bello
, A. Di Ciaccio
, L. Di Ciaccio
, C. Di Donato
, A. Di Girolamo
,
71a,71b
75a,75b
74a,74b
74a,74b
101
G. Di Gregorio
, A. Di Luca
, B. Di Micco
, R. Di Nardo
, C. Diaconu
,
119
138a
145a
24
18
164
F.A. Dias
, T. Dias Do Vale
, M.A. Diaz
, F.G. Diaz Capriles
, J. Dickinson
, M. Didenko
,
105
19
46
150
18
15b
E.B. Diehl
, J. Dietrich
, S. Díez Cornell
, C. Diez Pardos
, A. Dimitrievska
, W. Ding
,
24
61b
36
101
158b
17
J. Dingfelder
, S.J. Dittmeier
, F. Dittus
, F. Djama
, T. Djobava
, J.I. Djuvsland
,
146
27b
26
96
141
141
M.A.B. Do Vale
, M. Dobre
, D. Dodsworth
, C. Doglioni
, J. Dolejsi
, Z. Dolezal
,
80c
60c
38
15c
90
142
69a
M. Donadelli
, B. Dong
, J. Donini
, A. D’onofrio
, M. D’Onofrio
, J. Dopke
, A. Doria
,
88
57
151
151
53
168
60b
M.T. Dova
, A.T. Doyle
, E. Drechsler
, E. Dreyer
, T. Dreyer
, A.S. Drobac
, D. Du
,
119
60d
110
28a
54
178
T.A. du Pree
, Y. Duan
, F. Dubinin
, M. Dubovsky
, A. Dubreuil
, E. Duchovni
,
113
36,27b
114
36
99
100
64
G. Duckeck
, O.A. Ducu
, D. Duda
, A. Dudarev
, A.C. Dudder
, M. D’uffizi
, L. Duflot
,
36
180
178
27b
61a
47
M. Dührssen
, C. Dülsen
, M. Dumancic
, A.E. Dumitriu
, M. Dunford
, S. Dungs
,
101
4a
56
158b
46
1
A. Duperrin
, H. Duran Yildiz
, M. Düren
, A. Durglishvili
, B. Dutta
, D. Duvnjak
,
135
36
100
84
28a
49
G.I. Dyckes
, M. Dyndal
, S. Dysch
, B.S. Dziedzic
, B. Eckerova
, M.G. Eggleston
,
80b
54
8
17
18
170
E. Egidio Purcino De Souza
, L.F. Ehrke
, T. Eifert
, G. Eigen
, K. Einsweiler
, T. Ekelof
,
35f
35a
170
170
180
92
H. El Jarrari
, A. El Moussaouy
, V. Ellajosyula
, M. Ellert
, F. Ellinghaus
, A.A. Elliot
,
36
29
36
142
39
162
47
N. Ellis
, J. Elmsheuser
, M. Elsing
, D. Emeliyanov
, A. Emerman
, Y. Enari
, J. Erdmann
,
20
84
180
64
172
172
A. Ereditato
, P.A. Erland
, M. Errenst
, M. Escalier
, C. Escobar
, O. Estrada Pastor
,
160
138a
65
155
136
57
23b,23a
E. Etzion
, G. Evans
, H. Evans
, M.O. Evans
, A. Ezhilov
, F. Fabbri
, L. Fabbri
,
118
176
122
72a
24
36
141
V. Fabiani
, G. Facini
, R.M. Fakhrutdinov
, S. Falciano
, P.J. Falke
, S. Falke
, J. Faltova
,
15a
15a
15a
44
68a,68b
60c
8
74a
Y. Fan
, Y. Fang
, Y. Fang
, G. Fanourakis
, M. Fanti
, M. Faraj
, A. Farbin
, A. Farilla
,
70a,70b
106
50
36
35f
9
E.M. Farina
, T. Farooque
, S.M. Farrington
, P. Farthouat
, F. Fassi
, D. Fassouliotis
,
73a,73b
32
64
136,p
20
171
M. Faucci Giannelli
, W.J. Fawcett
, L. Fayard
, O.L. Fedin
, A. Fehr
, M. Feickert
,
101
148
60b
49
169
122
43
L. Feligioni
, A. Fell
, C. Feng
, M. Feng
, M.J. Fenton
, A.B. Fenyuk
, S.W. Ferguson
,
46
170
119
70a
54
105
99
J. Ferrando
, A. Ferrari
, P. Ferrari
, R. Ferrari
, D. Ferrere
, C. Ferretti
, F. Fiedler
,
91
118
25
138a,138c,a
172
113
A. Filipčič
, F. Filthaut
, K.D. Finelli
, M.C.N. Fiolhais
, L. Fiorini
, F. Fischer
,
99
106
21
150
105
180
113
J. Fischer
, W.C. Fisher
, T. Fitschen
, I. Fleck
, P. Fleischmann
, T. Flick
, B.M. Flierl
,
135
62a
75a,75b
17
165
75a,75b
L. Flores
, L.R. Flores Castillo
, F.M. Follega
, N. Fomin
, J.H. Foo
, G.T. Forcolin
,
65
143
14
100
101
133
64
B.C. Forland
, A. Formica
, F.A. Förster
, A.C. Forti
, E. Fortin
, M.G. Foti
, D. Fournier
,
89
71a,71b
72a,72b
23b,23a
61a
36
H. Fox
, P. Francavilla
, S. Francescato
, M. Franchini
, S. Franchino
, D. Francis
,
5
20
59
72a,72b
21
109
L. Franco
, L. Franconi
, M. Franklin
, G. Frattari
, P.M. Freeman
, B. Freund
,
80b
47
127
36
133
60a
W.S. Freund
, E.M. Freundlich
, D.C. Frizzell
, D. Froidevaux
, J.A. Frost
, Y. Fu
,
125
172
115
172
23b,23a
36
M. Fujimoto
, E. Fullana Torregrosa
, T. Fusayasu
, J. Fuster
, A. Gabrielli
, A. Gabrielli
,
114
55b,55a
109
133
133
142
P. Gadow
, G. Gagliardi
, L.G. Gagnon
, G.E. Gallardo
, E.J. Gallas
, B.J. Gallop
,
92
126
178
60a
50
31,m
145a
R. Gamboa Goni
, K.K. Gan
, S. Ganguly
, J. Gao
, Y. Gao
, Y.S. Gao
, F.M. Garay Walls
,
172
172
15a
18
37
C. García
, J.E. García Navarro
, J.A. García Pascual
, M. Garcia-Sciveres
, R.W. Gardner
,
52
165
132
147
80b
70a
S. Gargiulo
, C.A. Garner
, V. Garonne
, S.J. Gasiorowski
, P. Gaspar
, G. Gaudio
,
72a,72b
110
123
173
46
10
P. Gauzzi
, I.L. Gavrilenko
, A. Gavrilyuk
, C. Gay
, G. Gaycken
, E.N. Gazis
,
27b
144
142
96
99
55b
58
A.A. Geanta
, C.M. Gee
, C.N.P. Gee
, J. Geisen
, M. Geisen
, C. Gemme
, M.H. Genest
,
105
72a,72b
93
44
53
99
C. Geng
, S. Gentile
, S. George
, T. Geralis
, L.O. Gerlach
, P. Gessinger-Befurt
,
47
174
150
169
77
23b
G. Gessner
, M. Ghasemi Bostanabad
, M. Ghneimat
, A. Ghosh
, A. Ghosh
, B. Giacobbe
,
72a,72b
165
71a
69a,69b
93
144
S. Giagu
, N. Giangiacomi
, P. Giannetti
, A. Giannini
, S.M. Gibson
, M. Gignac
,
83b
39
34
180
46
3,ak
D.T. Gil
, B.J. Gilbert
, D. Gillberg
, G. Gilles
, N.E.K. Gillwald
, D.M. Gingrich
,
– 32 –

---
66a,66c
143
66a,66c
68a
73a,73b
161
M.P. Giordani
, P.F. Giraud
, G. Giugliarelli
, D. Giugni
, F. Giuli
, S. Gkaitatzis
,
9,h
14
10
112
98
130
I. Gkialas
, E.L. Gkougkousis
, P. Gkountoumis
, L.K. Gladilin
, C. Glasman
, G.R. Gledhill
,
41b,c
26
109
104
54
122
I. Gnesi
, M. Goblirsch-Kolb
, D. Godin
, S. Goldfarb
, T. Golling
, D. Golubkov
,
138a,138b
53
138a,138c
130
21
A. Gomes
, R. Goncalves Gama
, R. Gonçalo
, G. Gonella
, L. Gonella
,
79
21
39
172
14
A. Gongadze
, F. Gonnella
, J.L. Gonski
, S. González de la Hoz
, S. Gonzalez Fernandez
,
90
18
170
54
R. Gonzalez Lopez
, C. Gonzalez Renteria
, R. Gonzalez Suarez
, S. Gonzalez-Sevilla
,
172
36
21
123
29
G.R. Gonzalvo Rodriguez
, L. Goossens
, N.A. Gorasia
, P.A. Gorbounov
, H.A. Gordon
,
36
67a,67b
91
49
79
118
B. Gorini
, E. Gorini
, A. Gorišek
, A.T. Goshaw
, M.I. Gostkin
, C.A. Gottardo
,
35b
147
33c
5
83a
132
M. Gouighri
, A.G. Goussiou
, N. Govender
, C. Goy
, I. Grabowska-Bold
, E. Gramstad
,
19
155
136
27f
67a,67b
57
S. Grancagnolo
, M. Grandi
, V. Gratchev
, P.M. Gravila
, F.G. Gravili
, C. Gray
,
18
24
46
152
46
14
127
H.M. Gray
, C. Grefe
, I.M. Gregor
, P. Grenier
, K. Grevtsov
, C. Grieco
, N.A. Grieser
,
144
31,l
14,w
64
99
178
53
A.A. Grillo
, K. Grimm
, S. Grinstein
, J.-F. Grivaz
, S. Groh
, E. Gross
, J. Grosse-Knetter
,
94
105
117
133
105
179
173
Z.J. Grout
, C. Grud
, A. Grummer
, J.C. Grundy
, L. Guan
, W. Guan
, C. Gubbels
,
36
172
114
19
99
46
J. Guenther
, J.G.R. Guerrero Rojas
, F. Guescini
, D. Guest
, R. Gugel
, A. Guida
,
5
36
60c
64
105
101
46
24
T. Guillemin
, S. Guindon
, J. Guo
, L. Guo
, Y. Guo
, Z. Guo
, R. Gupta
, S. Gurbuz
,
127
52
127
135
94
143
G. Gustavino
, M. Guth
, P. Gutierrez
, L.F. Gutierrez Zagazeta
, C. Gutschow
, C. Guyot
,
133
90
132
124
19
18
C. Gwenlan
, C.B. Gwilliam
, E.S. Haaland
, A. Haas
, M.H. Habedank
, C. Haber
,
8
99
175
128
148
106
101
H.K. Hadavand
, A. Hadef
, M. Haleem
, J. Haley
, J.J. Hall
, G. Halladjian
, G.D. Hallewell
,
174
35f
24
50
60a
15c
60a
18
K. Hamano
, H. Hamdaoui
, M. Hamer
, G.N. Hamity
, K. Han
, L. Han
, L. Han
, S. Han
,
165
81,u
144
37
100
96
40
Y.F. Han
, K. Hanagaki
, M. Hance
, M.D. Hank
, R. Hankache
, E. Hansen
, J.B. Hansen
,
40
24
40
100
167
180
J.D. Hansen
, M.C. Hansen
, P.H. Hansen
, E.C. Hanson
, K. Hara
, T. Harenberg
,
107
176
152
113
149
50
S. Harkusha
, P.F. Harrison
, N.M. Hartman
, N.M. Hartmann
, Y. Hasegawa
, A. Hasib
,
143
20
106
140
21
36
S. Hassani
, S. Haug
, R. Hauser
, M. Havranek
, C.M. Hawkes
, R.J. Hawkings
,
116
106
105
173
133
92
90
S. Hayashida
, D. Hayden
, C. Hayes
, R.L. Hayes
, C.P. Hays
, J.M. Hays
, H.S. Hayward
,
142
60a
163
134
50
96
132
S.J. Haywood
, F. He
, Y. He
, Y. He
, M.P. Heath
, V. Hedberg
, A.L. Heggelund
,
92
52
52
78
34
46
18
N.D. Hehir
, C. Heidegger
, K.K. Heidegger
, W.D. Heidorn
, J. Heilman
, S. Heim
, T. Heim
,
46,ai
135
130
36
139
46
124
B. Heinemann
, J.G. Heinlein
, J.J. Heinrich
, L. Heinrich
, J. Hejbal
, L. Helary
, A. Held
,
132
144
45a,45b
36
89
S. Hellesund
, C.M. Helling
, S. Hellman
, C. Helsens
, R.C.W. Henderson
,
32
36
152
33f
99
L. Henkelmann
, A.M. Henriques Correia
, H. Herde
, Y. Hernández Jiménez
, H. Herr
,
113
48
52
113
36
166a
M.G. Herrmann
, T. Herrmann
, G. Herten
, R. Hertenberger
, L. Hervas
, N.P. Hessey
,
82
81
172
37
29
46
H. Hibi
, S. Higashino
, E. Higón-Rodriguez
, K. Hildebrand
, K.K. Hill
, K.H. Hiller
,
21
48
18
24
131
167
180
S.J. Hillier
, M. Hils
, I. Hinchliffe
, F. Hinterkeuser
, M. Hirose
, S. Hirose
, D. Hirschbuehl
,
91
139
154
27e
178
148
36
B. Hiti
, O. Hladik
, J. Hobbs
, R. Hobincu
, N. Hod
, M.C. Hodgkinson
, A. Hoecker
,
117
52
24
37
114
32
M.R. Hoeferkamp
, D. Hohn
, T. Holm
, T.R. Holmes
, M. Holzbock
, L.B.A.H. Hommels
,
100
137
52
114
171
6
B.P. Honan
, T.M. Hong
, J.C. Honig
, A. Hönle
, B.H. Hooberman
, W.H. Hopkins
,
116
48
37
157
57
88
129
Y. Horii
, P. Horn
, L.A. Horyn
, S. Hou
, J. Howarth
, J. Hoya
, M. Hrabovsky
,
108
5
63
147
39
60c
15a,15d,am
A. Hrynevich
, T. Hryn’ova
, P.J. Hsu
, S.-C. Hsu
, Q. Hu
, S. Hu
, Y.F. Hu
,
94
15c
60a
15a
140
101
24
D.P. Huang
, X. Huang
, Y. Huang
, Y. Huang
, Z. Hubacek
, F. Hubaut
, M. Huebner
,
24
133
36
58
34
79,ab
F. Huegging
, T.B. Huffman
, M. Huhtinen
, R. Hulsken
, R.F.H. Hunter
, N. Huseynov
,
106
59
152
28a
54
29
150
J. Huston
, J. Huth
, R. Hyneman
, S. Hyrych
, G. Iacobucci
, G. Iakovidis
, I. Ibragimov
,
64
36
40
162
54
81
165,165
L. Iconomidou-Fayard
, P. Iengo
, R. Ignazzi
, R. Iguchi
, T. Iizawa
, Y. Ikegami
, N. Ilic
,
35a
70a,70b
74a
166a
72a,72b
162
H. Imam
, G. Introzzi
, M. Iodice
, K. Iordanidou
, V. Ippolito
, M. Ishino
,
128
19,46
12c
62a
75a,75b
178
43
W. Islam
, C. Issever
, S. Istin
, J.M. Iturbe Ponce
, R. Iuppa
, A. Ivina
, J.M. Izen
,
69a
139
1
46
151
113
180
V. Izzo
, P. Jacka
, P. Jackson
, R.M. Jacobs
, B.P. Jaeger
, C.S. Jagfeld
, G. Jäkel
,
99
52
178
57
83a
83a
96
K.B. Jakobi
, K. Jakobs
, T. Jakoubek
, J. Jamieson
, K.W. Janas
, P.A. Janus
, G. Jarlskog
,
90
79,ab
36
102
143
130
158a
A.E. Jaspan
, N. Javadov
, T. Javůrek
, M. Javurkova
, F. Jeanneau
, L. Jeanty
, J. Jejelava
,
52,d
5
154
15c
60a
52
38
P. Jenni
, S. Jézéquel
, J. Jia
, Z. Jia
, Y. Jiang
, S. Jiggins
, F.A. Jimenez Morales
,
114
15c
27b
163
33f
148
7
J. Jimenez Pena
, S. Jin
, A. Jinaru
, O. Jinnouchi
, H. Jivan
, P. Johansson
, K.A. Johns
,
– 33 –

---
65
176
89
90
36
18
114
C.A. Johnson
, E. Jones
, R.W.L. Jones
, T.J. Jones
, J. Jovicevic
, X. Ju
, J.J. Junggeburth
,
14,w
84
72a,72b
126
152
39
99
A. Juste Rozas
, A. Kaczmarska
, M. Kado
, H. Kagan
, M. Kagan
, A. Kahn
, C. Kahra
,
177
159
29
99
122
162
T. Kaji
, E. Kajomovitz
, C.W. Kalderon
, A. Kaluza
, A. Kamenshchikov
, M. Kaneda
,
144
78
116
81
33f
133
166b
N.J. Kang
, S. Kang
, Y. Kano
, J. Kanzaki
, D. Kar
, K. Karava
, M.J. Kareem
,
161
79
79
89
122
161
I. Karkanias
, S.N. Karpov
, Z.M. Karpova
, V. Kartvelishvili
, A.N. Karyukhin
, E. Kasimi
,
60d
46
149
87
116
143
53
C. Kato
, J. Katzy
, K. Kawade
, K. Kawagoe
, T. Kawaguchi
, T. Kawamoto
, G. Kawamura
,
174
168
14
121b,121a
154
33a
174
E.F. Kay
, F.I. Kaya
, S. Kazakos
, V.F. Kazanin
, Y. Ke
, J.M. Keaveney
, R. Keeler
,
34
155
21
21
39
139
180
J.S. Keller
, D. Kelsey
, J.J. Kempster
, J. Kendrick
, K.E. Kennedy
, O. Kepka
, S. Kersten
,
91
165
13
143
128
B.P. Kerševan
, S. Ketabchi Haghighat
, F. Khalil-Zada
, M. Khandoga
, A. Khanov
,
121b,121a
121b,121a
173
19
175
A.G. Kharlamov
, T. Kharlamova
, E.E. Khoda
, T.J. Khoo
, G. Khoriauli
,
79
158b
82
36
130
163
37
E. Khramov
, J. Khubua
, S. Kido
, M. Kiehn
, A. Kilgallon
, E. Kim
, Y.K. Kim
,
94
53
48
142
114
162
N. Kimura
, A. Kirchhoff
, D. Kirchmeier
, J. Kirk
, A.E. Kiryunin
, T. Kishimoto
,
165
46
10
24
52
61a
D.P. Kisliuk
, V. Kitali
, C. Kitsaki
, O. Kivernyk
, T. Klapdor-Kleingrothaus
, M. Klassen
,
34
175
105
90
90
36
29
C. Klein
, L. Klein
, M.H. Klein
, M. Klein
, U. Klein
, P. Klimek
, A. Klimentov
,
36
24
36
113
119
114
76
F. Klimpel
, T. Klingl
, T. Klioutchnikova
, F.F. Klitzner
, P. Kluit
, S. Kluth
, E. Kneringer
,
52
87
48
152
162
141
155
A. Knue
, D. Kobayashi
, M. Kobel
, M. Kocian
, T. Kodama
, P. Kodys
, D.M. Koeck
,
24
34
36
143
5
129
52
P.T. Koenig
, T. Koffas
, N.M. Köhler
, M. Kolb
, I. Koletsou
, T. Komarek
, K. Köneke
,
1
125
94
94
96
65
A.X.Y. Kong
, T. Kono
, V. Konstantinides
, N. Konstantinidis
, B. Konya
, R. Kopeliansky
,
83a
84
161
160
94
53
14
S. Koperny
, K. Korcyl
, K. Kordas
, G. Koren
, A. Korn
, S. Korn
, I. Korolkov
,
148
112
114
114
148,164
E.V. Korolkova
, N. Korotkova
, O. Kortner
, S. Kortner
, V.V. Kostyukhin
,
64
49
10
70a,70b
A. Kotsokechagia
, A. Kotwal
, A. Koulouris
, A. Kourkoumeli-Charalampidi
,
9
6
174
143
122
C. Kourkoumelis
, E. Kourlitis
, R. Kowalewski
, W. Kozanecki
, A.S. Kozhin
,
112
91
60a
134
36
V.A. Kramarenko
, G. Kramberger
, D. Krasnopevtsev
, M.W. Krasny
, A. Krasznahorkay
,
99
90
19
165
113
102
J.A. Kremer
, J. Kretzschmar
, K. Kreul
, P. Krieger
, F. Krieter
, S. Krishnamurthy
,
61b
141
18
47
114
139
135
A. Krishnan
, M. Krivos
, K. Krizka
, K. Kroeninger
, H. Kroha
, J. Kroll
, J. Kroll
,
106
79
24
78
49
84
K.S. Krowpman
, U. Kruchonak
, H. Krüger
, N. Krumnack
, M.C. Kruse
, J.A. Krzysiak
,
163
164
4b
46
46
36
46
A. Kubota
, O. Kuchinskaia
, S. Kuday
, D. Kuechler
, J.T. Kuechler
, S. Kuehn
, T. Kuhl
,
79
107,ae
145b
33f
58
139
47
V. Kukhtin
, Y. Kulchitsky
, S. Kuleshov
, M. Kumar
, M. Kuna
, A. Kupco
, T. Kupfer
,
52
82
166a
107
111
O. Kuprash
, H. Kurashige
, L.L. Kurchaninov
, Y.A. Kurochkin
, A. Kurova
,
15a,15d
36
163
147
129
103
172
M.G. Kurth
, E.S. Kuwertz
, M. Kuze
, A.K. Kvam
, J. Kvita
, T. Kwan
, C. Lacasta
,
72a,72b
100
19
134
79
5
134
F. Lacava
, D.P.J. Lack
, H. Lacker
, D. Lacour
, E. Ladygin
, R. Lafaye
, B. Laforge
,
145c
53
83a
127
65
7
161
T. Lagouri
, S. Lai
, I.K. Lakomiec
, J.E. Lambert
, S. Lammers
, W. Lampl
, C. Lampoudis
,
29
52
92
52
53
102
E. Lançon
, U. Landgraf
, M.P.J. Landon
, V.S. Lang
, J.C. Lange
, R.J. Langenberg
,
169
29
24
70a
55b,55a
143
68a
A.J. Lankford
, F. Lanni
, K. Lantzsch
, A. Lanza
, A. Lapertosa
, J.F. Laporte
, T. Lari
,
23b,23a
36
139
62a
99
34
F. Lasagni Manghi
, M. Lassnig
, V. Latonova
, T.S. Lau
, A. Laudrain
, A. Laurier
,
69a,69b
93
68a,68b
100
78
7
M. Lavorgna
, S.D. Lawlor
, M. Lazzaroni
, B. Le
, A. Lebedev
, M. LeBlanc
,
6
58
94
29
17
59
157
T. LeCompte
, F. Ledroit-Guillon
, A.C.A. Lee
, C.A. Lee
, G.R. Lee
, L. Lee
, S.C. Lee
,
78
33c
166a
93
174
18
151
S. Lee
, L.L. Leeuw
, B. Lefebvre
, H.P. Lefebvre
, M. Lefebvre
, C. Leggett
, K. Lehmann
,
20
36
46
161,v
80c
113
N. Lehmann
, G. Lehmann Miotto
, W.A. Leight
, A. Leisos
, M.A.L. Leite
, C.E. Leitgeb
,
141
42
24
71a
50
134
109
R. Leitner
, K.J.C. Leney
, T. Lenz
, S. Leone
, C. Leonidopoulos
, A. Leopold
, C. Leroy
,
106
32
136
5
105
178
21
R. Les
, C.G. Lester
, M. Levchenko
, J. Levêque
, D. Levin
, L.J. Levinson
, D.J. Lewis
,
15b
105
60c,60d
60c
60a
60b
60c
147
60c
15a,15d
B. Li
, B. Li
, C-Q. Li
, F. Li
, H. Li
, H. Li
, J. Li
, K. Li
, L. Li
, M. Li
,
60a
60d,60c,b
46
46
60b
133
103
90
15a
Q.Y. Li
, S. Li
, X. Li
, Y. Li
, Z. Li
, Z. Li
, Z. Li
, Z. Li
, Z. Liang
,
46
73a
62c
32
106
65
7
M. Liberatore
, B. Liberti
, K. Lie
, C.Y. Lin
, K. Lin
, R.A. Linck
, R.E. Lindley
,
21
46
54
135
17
171,aj
173
J.H. Lindon
, A. Linss
, A.L. Lionti
, E. Lipeles
, A. Lipniacka
, T.M. Liss
, A. Lister
,
8
15a
151
60a
37
60d,60c
60a
60a
J.D. Little
, B. Liu
, B.X. Liu
, J.B. Liu
, J.K.K. Liu
, K. Liu
, M. Liu
, M.Y. Liu
,
15a
60a
46
15a,15d
105
60a
70a,70b
58
P. Liu
, X. Liu
, Y. Liu
, Y. Liu
, Y.L. Liu
, Y.W. Liu
, M. Livan
, A. Lleres
,
151
92
46
7
73a,73b
19
J. Llorente Merino
, S.L. Lloyd
, E.M. Lobodzinska
, P. Loch
, S. Loffredo
, T. Lohse
,
– 34 –

---
148
139
171
89
72a,72b
36
K. Lohwasser
, M. Lokajicek
, J.D. Long
, R.E. Long
, I. Longarini
, L. Longo
,
171
14
46
113
5
113
R. Longo
, I. Lopez Paz
, A. Lopez Solis
, J. Lorenz
, N. Lorenzo Martinez
, A.M. Lory
,
52
45a,45b
15a
64
6
89
172
15a
A. Lösle
, X. Lou
, X. Lou
, A. Lounis
, J. Love
, P.A. Love
, J.J. Lozano Bahilo
, G. Lu
,
60a
135
63
147
72a,72b
15c
58
M. Lu
, S. Lu
, Y.J. Lu
, H.J. Lubatti
, C. Luci
, F.L. Lucio Alves
, A. Lucotte
,
65
154
72a
153
130
160
29
F. Luehring
, I. Luise
, L. Luminari
, B. Lund-Jensen
, N.A. Luongo
, M.S. Lutz
, D. Lynn
,
90
139
96
15a
79
79
29
60b
H. Lyons
, R. Lysak
, E. Lytken
, F. Lyu
, V. Lyubushkin
, T. Lyubushkina
, H. Ma
, L.L. Ma
,
94
174
51
148
148
Y. Ma
, D.M. Mac Donell
, G. Maccarrone
, C.M. Macdonald
, J.C. MacDonald
,
135
38
48
128
48
J. Machado Miguens
, R. Madar
, W.F. Mader
, M. Madugoda Ralalage Don
, N. Madysa
,
82
29
48
52
66a,66c
39
80b
J. Maeda
, T. Maeno
, M. Maerker
, V. Magerl
, J. Magro
, D.J. Mahon
, C. Maidantchik
,
138a,138b,138d
83a
28a
130
64
134
A. Maio
, K. Maj
, O. Majersky
, S. Majewski
, N. Makovec
, B. Malaescu
,
84
136
58
41b,41a
77
32
10
Pa. Malecki
, V.P. Maleev
, F. Malek
, D. Malito
, U. Mallik
, C. Malone
, S. Maltezos
,
79
172
51
92
91
S. Malyukov
, J. Mamuzic
, G. Mancini
, J.P. Mandalia
, I. Mandić
,
80a
161
143
48
L. Manhaes de Andrade Filho
, I.M. Maniatis
, M. Manisha
, J. Manjarres Ramos
,
96
113
76
143
161
119
K.H. Mankinen
, A. Mann
, A. Manousos
, B. Mansoulie
, I. Manthos
, S. Manzoni
,
161,v
133
134
139
73a,73b
96
A. Marantis
, L. Marchese
, G. Marchiori
, M. Marcisovsky
, L. Marcoccia
, C. Marcon
,
127
18
170
172
176
M. Marjanovic
, Z. Marshall
, M.U.F. Martensson
, S. Marti-Garcia
, T.A. Martin
,
50
17
74a,74b
14,w
172
V.J. Martin
, B. Martin dit Latour
, L. Martinelli
, M. Martinez
, P. Martinez Agullo
,
102
142
27b
94
36
V.I. Martinez Outschoorn
, S. Martin-Haugh
, V.S. Martoiu
, A.C. Martyniuk
, A. Marzin
,
114
99
162
110
100
121b,121a
S.R. Maschek
, L. Masetti
, T. Mashimo
, R. Mashinistov
, J. Masik
, A.L. Maslennikov
,
23b,23a
69a,69b
71a,71b
41b,41a
162
L. Massa
, P. Massarotti
, P. Mastrandrea
, A. Mastroberardino
, T. Masubuchi
,
29
170
113
162
27b
91
D. Matakias
, T. Mathisen
, A. Matic
, N. Matsuzawa
, J. Maurer
, B. Maček
,
121b,121a
157
161
144
29
103
D.A. Maximov
, R. Mazini
, I. Maznas
, S.M. Mazza
, C. Mc Ginn
, J.P. Mc Gowan
,
105
114
18
104
119
S.P. Mc Kee
, T.G. McCarthy
, W.P. McCormack
, E.F. McDonald
, A.E. McDougall
,
155
158b
42
174
142
J.A. Mcfayden
, G. Mchedlidze
, M.A. McKay
, K.D. McLean
, S.J. McMahon
,
104
174,aa
33f
102
36
38
P.C. McNamara
, R.A. McPherson
, J.E. Mdhluli
, Z.A. Meadows
, S. Meehan
, T. Megy
,
113
90
43
159
33f
46
S. Mehlhase
, A. Mehta
, B. Meirose
, D. Melini
, B.R. Mellado Garcia
, F. Meloni
,
24
138a,138e
21
165
36
A. Melzer
, E.D. Mendes Gouveia
, A.M. Mendes Jacques Da Costa
, H.Y. Meng
, L. Meng
,
114
41b,41a
137
133
54,*
69a,69b
S. Menke
, E. Meoni
, S.A.M. Merkt
, C. Merlassino
, P. Mermod
, L. Merola
,
68a
105
112,110
150
6
6
65
C. Meroni
, G. Merz
, O. Meshkov
, J.K.R. Meshreki
, J. Metcalfe
, A.S. Mete
, C. Meyer
,
143
19
142
50
178
139
J-P. Meyer
, M. Michetti
, R.P. Middleton
, L. Mĳović
, G. Mikenberg
, M. Mikestikova
,
91
148
165
42
37
34
178
M. Mikuž
, H. Mildner
, A. Milic
, C.D. Milke
, D.W. Miller
, L.S. Miller
, A. Milov
,
45a,45b
122
158b
57
124
83a
D.A. Milstead
, A.A. Minaenko
, I.A. Minashvili
, L. Mince
, A.I. Mincer
, B. Mindur
,
79
162
85
14
172
133
M. Mineev
, Y. Minegishi
, Y. Mino
, L.M. Mir
, M. Miralles Lopez
, M. Mironova
,
177
172
60c
165
20
92
81
T. Mitani
, V.A. Mitsou
, M. Mittal
, O. Miu
, A. Miucci
, P.S. Miyagawa
, A. Mizukami
,
96
61a
120
45a,45b
53
109
J.U. Mjörnmark
, T. Mkrtchyan
, M. Mlynarikova
, T. Moa
, S. Mobius
, K. Mochizuki
,
46
113
39
33f
150
140
46
P. Moder
, P. Mogg
, S. Mohapatra
, G. Mokgatitswane
, B. Mondal
, S. Mondal
, K. Mönig
,
101
151
36
94
88
64
E. Monnier
, A. Montalbano
, J. Montejo Berlingen
, M. Montella
, F. Monticelli
, N. Morange
,
138a
172
14
55b
A.L. Moreira De Carvalho
, M. Moreno Llácer
, C. Moreno Martinez
, P. Morettini
,
159
176
151
59
177
132
M. Morgenstern
, S. Morgenstern
, D. Mori
, M. Morii
, M. Morinaga
, V. Morisbak
,
36
94
36
36
119
158b
A.K. Morley
, A.P. Morris
, L. Morvaj
, P. Moschovakos
, B. Moser
, M. Mosidze
,
143
118
31,n
102
101
137
T. Moskalets
, P. Moskvitina
, J. Moss
, E.J.W. Moyse
, S. Muanza
, J. Mueller
,
89
96
135
68a,68b
14
D. Muenstermann
, G.A. Mullier
, J.J. Mullin
, D.P. Mungo
, J.L. Munoz Martinez
,
100
28b
176,142
68a,68b
127
F.J. Munoz Sanchez
, P. Murin
, W.J. Murray
, A. Murrone
, J.M. Muse
,
18
29
122,af
137
65
130
140
M. Muškinja
, C. Mwewa
, A.G. Myagkov
, A.A. Myers
, G. Myers
, J. Myers
, M. Myska
,
18
47
48
133
81
29
101
B.P. Nachman
, O. Nackenhorst
, A.Nag Nag
, K. Nagai
, K. Nagano
, J.L. Nagle
, E. Nagy
,
36
116
81
131
61a
46
A.M. Nairz
, Y. Nakahama
, K. Nakamura
, H. Nanjo
, F. Napolitano
, R.F. Naranjo Garcia
,
42
136
34
46
22a
172
R. Narayan
, I. Naryshkin
, M. Naseri
, T. Naumann
, G. Navarro
, J. Navarro-Gonzalez
,
110
46
21
70a,70b
23b
118
103
P.Y. Nechaeva
, F. Nechansky
, T.J. Neep
, A. Negri
, M. Negrini
, C. Nellist
, C. Nelson
,
– 35 –

---
105
45a,45b
139
36,f
171
99
K. Nelson
, M.E. Nelson
, S. Nemecek
, M. Nessi
, M.S. Neubauer
, F. Neuhaus
,
180
173
21
137
19
169
35f
M. Neumann
, R. Newhouse
, P.R. Newman
, C.W. Ng
, Y.S. Ng
, Y.W.Y. Ng
, B. Ngair
,
101
109
38
133
143
H.D.N. Nguyen
, T. Nguyen Manh
, E. Nibigira
, R.B. Nickerson
, R. Nicolaidou
,
40
144
53
11
122,af
134
D.S. Nielsen
, J. Nielsen
, M. Niemeyer
, N. Nikiforou
, V. Nikolaenko
, I. Nikolic-Audit
,
21
29
54
72a
60c
114
177
K. Nikolopoulos
, P. Nilsson
, H.R. Nindhito
, A. Nisati
, N. Nishu
, R. Nisius
, T. Nitta
,
162
32
85
134
29
94
91
T. Nobe
, D.L. Noel
, Y. Noguchi
, I. Nomidis
, M.A. Nomura
, R.R.B. Norisam
, J. Novak
,
46
48
117
129
169
94
34,ak
T. Novak
, O. Novgorodova
, R. Novotny
, L. Nozka
, K. Ntekas
, E. Nurse
, F.G. Oakham
,
134
82
138a
145a
26
87
81
J. Ocariz
, A. Ochi
, I. Ochoa
, J.P. Ochoa-Ricoux
, K. O’Connor
, S. Oda
, S. Odaka
,
53
83a
100
153
163
162
165
S. Oerdek
, A. Ogrodnik
, A. Oh
, C.C. Ohm
, H. Oide
, R. Oishi
, M.L. Ojeda
,
85
90
162
27b
138a
Y. Okazaki
, M.W. O’Keefe
, Y. Okumura
, A. Olariu
, L.F. Oleiro Seabra
,
145c
29
80a
1
169
S.A. Olivares Pino
, D. Oliveira Damazio
, D. Oliveira Goncalves
, J.L. Oliver
, M.J.R. Olsson
,
84
84
24
151
133
138a,138e
A. Olszewski
, J. Olszowska
, Ö.O. Öncel
, D.C. O’Neil
, A.P. O’neill
, A. Onofre
,
11
132
120
37
88
P.U.E. Onyisi
, H. Oppen
, R.G. Oreamuno Madriz
, M.J. Oreglia
, G.E. Orellana
,
74a,74b
14
165
57
60a
30
D. Orestano
, N. Orlando
, R.S. Orr
, V. O’Shea
, R. Ospanov
, G. Otero y Garzon
,
87
61a
18
35e
29
132
143,*
H. Otono
, P.S. Ott
, G.J. Ottino
, M. Ouchrif
, J. Ouellette
, F. Ould-Saada
, A. Ouraou
,
15a
57
142
12c
8
129
32
Q. Ouyang
, M. Owen
, R.E. Owen
, V.E. Ozcan
, N. Ozturk
, J. Pacalt
, H.A. Pacey
,
49
14
14
18
65
50
K. Pachal
, A. Pacheco Pages
, C. Padilla Aranda
, S. Pagan Griso
, G. Palacino
, S. Palazzo
,
36
83b
83a
11
54
93
46
S. Palestini
, M. Palka
, P. Palni
, D.K. Panchal
, C.E. Pandini
, J.G. Panduro Vazquez
, P. Pani
,
66a,66c
54
109
42
6
10
G. Panizzo
, L. Paolozzi
, C. Papadatos
, S. Parajuli
, A. Paramonov
, C. Paraskevopoulos
,
62b
133
178
165
31
32
D. Paredes Hernandez
, S.R. Paredes Saenz
, B. Parida
, T.H. Park
, A.J. Parker
, M.A. Parker
,
55b,55a
120
39
52
134
18
F. Parodi
, E.W. Parrish
, J.A. Parsons
, U. Parzefall
, L. Pascual Dominguez
, V.R. Pascuzzi
,
144
119
72a
55b
93
45a,45b
J.M.P. Pasner
, F. Pasquali
, E. Pasqualucci
, S. Passaggio
, F. Pastore
, P. Pasuwan
,
100
179,j
90
36
152
132
118
J.R. Pater
, A. Pathak
, J. Patton
, T. Pauly
, J. Pearkes
, M. Pedersen
, L. Pedraza Diaz
,
138a
53
121b,121a
139
62b
60a
164
R. Pedro
, T. Peiffer
, S.V. Peleganchuk
, O. Penc
, C. Peng
, H. Peng
, M. Penzin
,
80a
64
138a
45a,45b
29
B.S. Peralva
, M.M. Perego
, A.P. Pereira Peixoto
, L. Pereira Sanchez
, D.V. Perepelitsa
,
166a
10
68a,68b
36
36
119
E. Perez Codina
, M. Perganti
, L. Perini
, H. Pernegger
, S. Perrella
, A. Perrevoort
,
46
100
36
40
101
140
161
K. Peters
, R.F.Y. Peters
, B.A. Petersen
, T.C. Petersen
, E. Petit
, V. Petousis
, C. Petridou
,
64
74a,74b
181
102
141
143
P. Petroff
, F. Petrucci
, M. Pettee
, N.E. Pettersson
, K. Petukhova
, A. Peyaud
,
145d
70a,70b
181
104
142
171
R. Pezoa
, L. Pezzotti
, G. Pezzullo
, T. Pham
, P.W. Phillips
, M.W. Phipps
,
154
18
102
30
27b
37
G. Piacquadio
, E. Pianori
, A. Picazio
, R. Piegaia
, D. Pietreanu
, J.E. Pilcher
,
100
66a,66c
3
94
34
A.D. Pilkington
, M. Pinamonti
, J.L. Pinfold
, C. Pitman Donaldson
, D.A. Pizzi
,
73a,73b
119
29
52
141
79
L. Pizzimento
, A. Pizzini
, M.-A. Pleier
, V. Plesanovs
, V. Pleskot
, E. Plotnikova
,
121b,121a
96
54
134
106
24
P. Podberezko
, R. Poettgen
, R. Poggi
, L. Poggioli
, I. Pogrebnyak
, D. Pohl
,
53
70a
151,166a
72a,72b
141
23b
I. Pokharel
, G. Polesello
, A. Poley
, A. Policicchio
, R. Polifka
, A. Polini
,
46
29
111
36
27a
27d
C.S. Pollard
, V. Polychronakos
, D. Ponomarenko
, L. Pontecorvo
, S. Popa
, G.A. Popeneciu
,
5
58
140
27c
133
79
L. Portales
, D.M. Portillo Quintero
, S. Pospisil
, P. Postolache
, K. Potamianos
, I.N. Potrap
,
32
11
46
172
148
46
C.J. Potter
, H. Potti
, T. Poulsen
, J. Poveda
, T.D. Powell
, G. Pownall
,
36
172
101
44
78
100
M.E. Pozo Astigarraga
, A. Prades Ibanez
, P. Pralavorio
, M.M. Prapa
, S. Prell
, D. Price
,
67a
147
111
62c
79
29
M. Primavera
, M.L. Proffitt
, N. Proklova
, K. Prokofiev
, F. Prokoshin
, S. Protopopescu
,
6
83a
136
64
111
105
100
J. Proudfoot
, M. Przybycien
, D. Pudzha
, P. Puzo
, D. Pyatiizbyantseva
, J. Qian
, Y. Qin
,
53
36
59
68a,68b
97
54
A. Quadt
, M. Queitsch-Maitland
, G. Rabanal Bolanos
, F. Ragusa
, G. Rahal
, J.A. Raine
,
29
15a,15d
61a
46
99
57
178
S. Rajagopalan
, K. Ran
, D.F. Rassloff
, D.M. Rauch
, S. Rave
, B. Ravina
, I. Ravinovich
,
36
132
148
67a,67b
70a,70b
29
M. Raymond
, A.L. Read
, N.P. Readioff
, M. Reale
, D.M. Rebuzzi
, G. Redlinger
,
43
160
99
150
36
46
27b
K. Reeves
, D. Reikher
, A. Reiss
, A. Rej
, C. Rembser
, A. Renardi
, M. Renda
,
114
57
68a
18
94
126
M.B. Rendel
, A.G. Rennie
, S. Resconi
, E.D. Resseguie
, S. Rettie
, B. Reynolds
,
21
180
121b,121a
141
75a,75b
E. Reynolds
, M. Rezaei Estabragh
, O.L. Rezanova
, P. Reznicek
, E. Ricci
,
114
46
83b
134
114
46
154
R. Richter
, S. Richter
, E. Richter-Was
, M. Ridel
, P. Rieck
, O. Rifki
, M. Rĳssenbeek
,
70a,70b
46
23b
171
113
153
14
A. Rimoldi
, M. Rimoldi
, L. Rinaldi
, T.T. Rinn
, M.P. Rinnagel
, G. Ripellino
, I. Riu
,
– 36 –

---
46
174
128
92
54
103,aa
P. Rivadeneira
, J.C. Rivera Vergara
, F. Rizatdinova
, E. Rizvi
, C. Rizzi
, S.H. Robertson
,
46
32
145d
99
57
M. Robin
, D. Robinson
, C.M. Robles Gajardo
, M. Robles Manzano
, A. Robson
,
73a,73b
71a,71b
172
52
A. Rocchi
, C. Roda
, S. Rodriguez Bosca
, A. Rodriguez Rodriguez
,
166b
36
180
132
145d
52
A.M. Rodríguez Vera
, S. Roe
, J. Roggel
, O. Røhne
, R.A. Rojas
, B. Roland
,
65
29
111
23b,23a
90
124
C.P.A. Roland
, J. Roloff
, A. Romaniouk
, M. Romano
, N. Rompotis
, M. Ronzani
,
134
72a
102
135
165
5
69a,69b
55b
L. Roos
, S. Rosati
, G. Rosin
, B.J. Rosser
, E. Rossi
, E. Rossi
, E. Rossi
, L.P. Rossi
,
46
126
27b
52
64
32
70a,70b
L. Rossini
, R. Rosten
, M. Rotaru
, B. Rottler
, D. Rousseau
, D. Rousso
, G. Rovelli
,
11
101
159
33f
90
1
52
A. Roy
, A. Rozanov
, Y. Rozen
, X. Ruan
, A.J. Ruby
, T.A. Ruggeri
, F. Rühr
,
172
36
52
79
36
38
A. Ruiz-Martinez
, A. Rummler
, Z. Rurikova
, N.A. Rusakovich
, H.L. Russell
, L. Rustige
,
7
148
141
132
122
46
J.P. Rutherfoord
, E.M. Rüttinger
, M. Rybar
, E.B. Rye
, A. Ryzhov
, J.A. Sabater Iglesias
,
172
72a,72b
144
79
72a
P. Sabatini
, L. Sabetta
, H.F-W. Sadrozinski
, R. Sadykov
, F. Safai Tehrani
,
155
152
120
103
114
180
B. Safarzadeh Samani
, M. Safdari
, P. Saha
, S. Saha
, M. Sahinsoy
, A. Sahu
,
36
162
162
54
74a,74b
152
172
M. Saimpert
, M. Saito
, T. Saito
, D. Salamani
, G. Salamanna
, A. Salnikov
, J. Salt
,
14
41b,41a
155
36
52
A. Salvador Salas
, D. Salvatore
, F. Salvatore
, A. Salzburger
, D. Sammel
,
161
60d,60c
172
66a,36,66c
132
D. Sampsonidis
, D. Sampsonidou
, J. Sánchez
, A. Sanchez Pineda
, H. Sandaker
,
46
89
180
22b
142
55b,55a
C.O. Sander
, I.G. Sanderswood
, M. Sandhoff
, C. Sandoval
, D.P.C. Sankey
, M. Sannino
,
116
51
38
138a,138b
18
178
148
Y. Sano
, A. Sansoni
, C. Santoni
, H. Santos
, S.N. Santpur
, A. Santra
, K.A. Saoucha
,
79
138a,138d
81
167
52
5
A. Sapronov
, J.G. Saraiva
, O. Sasaki
, K. Sato
, F. Sauerburger
, E. Sauvan
,
165,ak
162
142
95
172
23b
P. Savard
, R. Sawada
, C. Sawyer
, L. Sawyer
, I. Sayago Galvan
, C. Sbarra
,
66a,66c
94
147
114
37
135
A. Sbrizzi
, T. Scanlon
, J. Schaarschmidt
, P. Schacht
, D. Schaefer
, L. Schaefer
,
99
64
113
154
113
19
U. Schäfer
, A.C. Schaffer
, D. Schaile
, R.D. Schamberger
, E. Schanet
, C. Scharf
,
100
136
141
19
169
55b,55a
N. Scharmberg
, V.A. Schegelsky
, D. Scheirich
, F. Schenck
, M. Schernau
, C. Schiavi
,
24
26
67a,67b
41b,41a
52
L.K. Schildgen
, Z.M. Schillaci
, E.J. Schioppa
, M. Schioppa
, K.E. Schleicher
,
36
99
99
46
143
61b
S. Schlenker
, K. Schmieden
, C. Schmitt
, S. Schmitt
, L. Schoeffel
, A. Schoening
,
52
133
99
36
54
180
99
P.G. Scholer
, E. Schopf
, M. Schott
, J. Schovancova
, S. Schramm
, F. Schroeder
, A. Schulte
,
61a
52
144
143
152
H-C. Schultz-Coulon
, M. Schumacher
, B.A. Schumm
, Ph. Schune
, A. Schwartzman
,
105
143
106
144
26
71a
T.A. Schwarz
, Ph. Schwemling
, R. Schwienhorst
, A. Sciandra
, G. Sciolla
, F. Scuri
,
104
90
47
19
117
144
29
F. Scutti
, C.D. Sebastiani
, K. Sedlaczek
, P. Seema
, S.C. Seidel
, A. Seiden
, B.D. Seidlitz
,
37
46
80b
69a
42
5
T. Seiss
, C. Seitz
, J.M. Seixas
, G. Sekhniaidze
, S.J. Sekula
, L.P. Selem
,
23b,23a
49
29
64
66a,66b
60a
127
N. Semprini-Cesari
, S. Sen
, C. Serfon
, L. Serin
, L. Serkin
, M. Sessa
, H. Severini
,
152
55b,55a
54
53
135
45a,45b
S. Sevova
, F. Sforza
, A. Sfyrla
, E. Shabalina
, J.D. Shahinian
, N.W. Shaikh
,
178
15a
18
36
1
123
D. Shaked Renous
, L.Y. Shan
, M. Shapiro
, A. Sharma
, A.S. Sharma
, P.B. Shatalov
,
155
100
178
127
94
94
181
K. Shaw
, S.M. Shaw
, M. Shehade
, Y. Shen
, P. Sherwood
, L. Shi
, C.O. Shimmin
,
177
115
93
133
163
79,y
Y. Shimogama
, M. Shimojima
, J.D. Shinner
, I.P.J. Shipsey
, S. Shirabe
, M. Shiyakova
,
178
37
104
153
126
33f
174
J. Shlomi
, M.J. Shochet
, J. Shojaii
, D.R. Shope
, S. Shrestha
, E.M. Shrif
, M.J. Shroff
,
178
139
171
33f
36
23b,23a
E. Shulga
, P. Sicho
, A.M. Sickles
, E. Sideras Haddad
, O. Sidiropoulou
, A. Sidoti
,
48
16
36
45a
64
36
F. Siegert
, Dj. Sĳacki
, M.V. Silva Oliveira
, S.B. Silverstein
, S. Simion
, R. Simoniello
,
12b
165
112
151
33f
23b,23a
130
S. Simsek
, P. Sinervo
, V. Sinetckii
, S. Singh
, S. Sinha
, M. Sioli
, I. Siral
,
112
45a,45b
53
96
127
84
168
S.Yu. Sivoklokov
, J. Sjölin
, A. Skaf
, E. Skorda
, P. Skubic
, M. Slawinska
, K. Sliwa
,
178
142
141
111
111
112,r
V. Smakhtin
, B.H. Smart
, J. Smiesko
, S.Yu. Smirnov
, Y. Smirnov
, L.N. Smirnova
,
96
37
133
89
140
84
O. Smirnova
, E.A. Smith
, H.A. Smith
, M. Smizanska
, K. Smolek
, A. Smykiewicz
,
110
119
130
29
174,aa
160
50
A.A. Snesarev
, H.L. Snoek
, I.M. Snyder
, S. Snyder
, R. Sobie
, A. Soffer
, A. Søgaard
,
53
36
111
172
122
52
F. Sohns
, C.A. Solans Sanchez
, E.Yu. Soldatov
, U. Soldevila
, A.A. Solodkov
, S. Solomon
,
79
122
136
148
168
14
A. Soloshenko
, O.V. Solovyanov
, V. Solovyev
, P. Sommer
, H. Son
, A. Sonay
,
166b
140
94
28b
70a,70b
66a,66c
W.Y. Song
, A. Sopczak
, A.L. Sopio
, F. Sopkova
, S. Sottocornola
, R. Soualah
,
121b,121a
35f
46
67a,67b
114
A.M. Soukharev
, Z. Soumaimi
, D. South
, S. Spagnolo
, M. Spalla
,
176
93
52
61a
36
155
57
M. Spangenberg
, F. Spanò
, D. Sperlich
, T.M. Spieker
, G. Spigo
, M. Spina
, D.P. Spiteri
,
141
68a,68b
120
61a
119
21
M. Spousta
, A. Stabile
, B.L. Stamas
, R. Stamen
, M. Stamenkovic
, A. Stampekis
,
– 37 –

---
84
133
46
133
119
122
E. Stanecka
, B. Stanislaus
, M.M. Stanitzki
, M. Stankaityte
, B. Stapf
, E.A. Starchenko
,
144
101
166b
139
61a
103
84
G.H. Stark
, J. Stark
, D.M. Starko
, P. Staroba
, P. Starovoitov
, S. Stärz
, R. Staszewski
,
44
29
130
151,166a
137
G. Stavropoulos
, P. Steinberg
, A.L. Steinhebel
, B. Stelzer
, H.J. Stelzer
,
166a
56
155
36
36
27b
O. Stelzer-Chilton
, H. Stenzel
, T.J. Stevenson
, G.A. Stewart
, M.C. Stockton
, G. Stoicea
,
138a
114
48
153
45a,45b
127
M. Stolarski
, S. Stonjek
, A. Straessner
, J. Strandberg
, S. Strandberg
, M. Strauss
,
101
28b
175
130
46
42
T. Strebler
, P. Strizenec
, R. Ströhmer
, D.M. Strom
, L.R. Strom
, R. Stroynowski
,
45a,45b
29
17
127
46
152
60d,147,60c
A. Strubig
, S.A. Stucci
, B. Stugu
, J. Stupak
, N.A. Styles
, D. Su
, W. Su
,
60a
137
162
110
90
54
4c
X. Su
, N.B. Suarez
, K. Sugizaki
, V.V. Sulin
, M.J. Sullivan
, D.M.S. Sultan
, S. Sultansoy
,
85
105
179
100
156
155
139
T. Sumida
, S. Sun
, S. Sun
, X. Sun
, C.J.E. Suster
, M.R. Sutton
, M. Svatos
,
166a
2
175
99
28a
141
141
M. Swiatlowski
, S.P. Swift
, T. Swirski
, A. Sydorenko
, I. Sykora
, M. Sykora
, T. Sykora
,
99
46,x
169
166a
122
134
86
D. Ta
, K. Tackmann
, A. Taffard
, R. Tafirout
, E. Tagiev
, R.H.M. Taibah
, R. Takashima
,
82
149
50
81
101
121b,121a
K. Takeda
, T. Takeshita
, E.P. Takeva
, Y. Takubo
, M. Talby
, A.A. Talyshev
,
62b
160
162
64
171
99
K.C. Tam
, N.M. Tamir
, J. Tanaka
, R. Tanaka
, S. Tapia Araya
, S. Tapprogge
,
106
159
60b
27b,e
68a
141
A. Tarek Abouelfadl Mohamed
, S. Tarem
, K. Tariq
, G. Tarna
, G.F. Tartarelli
, P. Tas
,
139
41b,41a
162
35f
104
166b
90
M. Tasevsky
, E. Tassi
, G. Tateno
, Y. Tayalati
, G.N. Taylor
, W. Taylor
, H. Teagle
,
89
152
93
36
119
162
A.S. Tee
, R. Teixeira De Lima
, P. Teixeira-Dias
, H. Ten Kate
, J.J. Teoh
, K. Terashi
,
98
14
51
165,aa
50
19
J. Terron
, S. Terzo
, M. Testa
, R.J. Teuscher
, N. Themistokleous
, T. Theveneaux-Pelzer
,
93
21
46
21
135
92
D.W. Thomas
, J.P. Thomas
, E.A. Thompson
, P.D. Thompson
, E. Thomson
, E.J. Thorpe
,
110,ag
121b,121a
111
181
101
V.O. Tikhomirov
, Yu.A. Tikhonov
, S. Timoshenko
, P. Tipton
, S. Tisserant
,
33f
38
23b,23a
141
48
81
87
S.H. Tlou
, A. Tnourji
, K. Todome
, S. Todorova-Nova
, S. Todt
, M. Togawa
, J. Tojo
,
28a
81
126
32
81,116
152
102
S. Tokár
, K. Tokushuku
, E. Tolley
, R. Tombs
, M. Tomoto
, L. Tompkins
, P. Tornambe
,
130
48
172
30
37
101,z
148
E. Torrence
, H. Torres
, E. Torró Pastor
, M. Toscani
, C. Tosciri
, J. Toth
, D.R. Tovey
,
17
124
175
29
166a
134
A. Traeet
, C.J. Treado
, T. Trefzger
, A. Tricoli
, I.M. Trigger
, S. Trincaz-Duvoid
,
173
165
58
64
68a
155
D.A. Trischuk
, W. Trischuk
, B. Trocmé
, A. Trofymov
, C. Troncon
, F. Trovato
,
33c
84
84
46
107,ae
161,v
L. Truong
, M. Trzebinski
, A. Trzupek
, F. Tsai
, P.V. Tsiareshka
, A. Tsirigotis
,
154
158a
161
123
18
81
V. Tsiskaridze
, E.G. Tskhadadze
, M. Tsopoulou
, I.I. Tsukerman
, V. Tsulaia
, S. Tsuno
,
159
154
62b
27b
27b
36
79
O. Tsur
, D. Tsybychev
, Y. Tu
, A. Tudorache
, V. Tudorache
, A.N. Tuna
, S. Turchikhin
,
178
4b,t
21
68a
39
161
10
D. Turgeman
, I. Turk Cakir
, R.J. Turner
, R. Turra
, P.M. Tuts
, S. Tzamarias
, P. Tzanis
,
99
162
167
36
11
29
169
E. Tzovara
, K. Uchida
, F. Ukegawa
, G. Unal
, M. Unal
, A. Undrus
, G. Unel
,
104
162
28b
104
8
163
12d
140
F.C. Ungaro
, K. Uno
, J. Urban
, P. Urquĳo
, G. Usai
, R. Ushioda
, Z. Uysal
, V. Vacek
,
103
132
36
113
45a,45b
166a
B. Vachon
, K.O.H. Vadla
, T. Vafeiadis
, C. Valderanis
, E. Valdes Santurio
, M. Valente
,
23b,23a
172
46
21
36
172
S. Valentinetti
, A. Valero
, L. Valéry
, R.A. Vallance
, A. Vallier
, J.A. Valls Ferrer
,
14
6
94
119
73a,73b
T.R. Van Daalen
, P. Van Gemmeren
, S. Van Stroud
, I. Van Vulpen
, M. Vanadia
,
36
143
128
72a,72b
72a
7
W. Vandelli
, M. Vandenbroucke
, E.R. Vandewall
, D. Vannicola
, R. Vari
, E.W. Varnes
,
55b,55a
157
64
156
27b
38
C. Varni
, T. Varol
, D. Varouchas
, K.E. Varvell
, M.E. Vasile
, L. Vaslin
,
174
38
14
36
53
100
G.A. Vasquez
, F. Vazeille
, D. Vazquez Furelos
, T. Vazquez Schroeder
, J. Veatch
, V. Vecchio
,
119
165
138a,138c
72a
67a,67b
114
M.J. Veen
, L.M. Veloce
, F. Veloso
, S. Veneziano
, A. Ventura
, A. Verbytskyi
,
71a,71b
24
80b
119
119
M. Verducci
, C. Vergis
, M. Verissimo De Araujo
, W. Verkerke
, A.T. Vermeulen
,
119
152
93
124
151,ak
J.C. Vermeulen
, C. Vernieri
, P.J. Verschuuren
, M.L. Vesterbacka
, M.C. Vetterli
,
145d
148
148
133
61b
N. Viaux Maira
, T. Vickey
, O.E. Vickey Boeriu
, G.H.A. Viehhauser
, L. Vigani
,
23b,23a
172
50
51
34
21
M. Villa
, M. Villaplana Perez
, E.M. Villhauer
, E. Vilucchi
, M.G. Vincter
, G.S. Virdee
,
50
23b,23a
155
176
180
140
A. Vishwakarma
, C. Vittori
, I. Vivarelli
, V. Vladimirov
, M. Vogel
, P. Vokac
,
46
33f
24
141
111
172
J. Von Ahnen
, S.E. von Buddenbrock
, E. Von Toerne
, V. Vorobel
, K. Vorobev
, M. Vos
,
90
100
16
16
140,*
119
J.H. Vossebeld
, M. Vozak
, N. Vranjes
, M. Vranjes Milosavljevic
, V. Vrba
, M. Vreeswĳk
,
101
36
37
167
102
24
180
N.K. Vu
, R. Vuillermet
, I. Vukotic
, S. Wada
, C. Wagner
, P. Wagner
, W. Wagner
,
180
88
167
114
142
113
S. Wahdan
, H. Wahlberg
, R. Wakasa
, V.M. Walbrecht
, J. Walder
, R. Walker
,
93
150
45a,45b
59
179
60a
S.D. Walker
, W. Walkowiak
, V. Wallangen
, A.M. Wang
, A.Z. Wang
, C. Wang
,
60c
18
62a
42
99
60a
120
157
C. Wang
, H. Wang
, J. Wang
, P. Wang
, R.-J. Wang
, R. Wang
, R. Wang
, S.M. Wang
,
– 38 –

---
60b
60a
60a
60a
171
60a
105
S. Wang
, T. Wang
, W.T. Wang
, W.X. Wang
, X. Wang
, Y. Wang
, Z. Wang
,
36
103
32
21
57
21
C. Wanotayaroj
, A. Warburton
, C.P. Ward
, R.J. Ward
, N. Warrack
, A.T. Watson
,
21
147
94
11
29
20
34
M.F. Watson
, G. Watts
, B.M. Waugh
, A.F. Webb
, C. Weber
, M.S. Weber
, S.A. Weber
,
61a
60a
133
133
47
99
52
S.M. Weber
, C. Wei
, Y. Wei
, A.R. Weidberg
, J. Weingarten
, M. Weirich
, C. Weiser
,
36
29
47
36
36
24
61a
P.S. Wells
, T. Wenaus
, B. Wendland
, T. Wengler
, S. Wenig
, N. Wermes
, M. Wessels
,
20
130
89
59
8
1
169
T.D. Weston
, K. Whalen
, A.M. Wharton
, A.S. White
, A. White
, M.J. White
, D. Whiteson
,
179
48
142
99
40
52
W. Wiedenmann
, C. Wiel
, M. Wielers
, N. Wieseotte
, C. Wiglesworth
, L.A.M. Wiik-Fuchs
,
36
93
39
135
32
102
H.G. Wilkens
, L.J. Wilkins
, D.M. Williams
, H.H. Williams
, S. Williams
, S. Willocq
,
133
5
130
52
152
95
P.J. Windischhofer
, I. Wingerter-Seez
, F. Winklmeier
, B.T. Winter
, M. Wittgen
, M. Wobisch
,
99
133
52
84
138a,138c
173
A. Wolf
, R. Wölker
, J. Wollrath
, M.W. Wolter
, H. Wolters
, V.W.S. Wong
,
46
144
46
84
84
57
A.F. Wongel
, N.L. Woods
, S.D. Worm
, B.K. Wosiek
, K.W. Woźniak
, K. Wraight
,
15a,15d
179
54
60a
143
133
100
50
J. Wu
, S.L. Wu
, X. Wu
, Y. Wu
, Z. Wu
, J. Wuerzinger
, T.R. Wyatt
, B.M. Wynne
,
40
62c
105
60a
155
15a
60a
60a
60a
S. Xella
, J. Xiang
, X. Xiao
, X. Xie
, I. Xiotidis
, D. Xu
, H. Xu
, H. Xu
, L. Xu
,
135
143
105
15b
60b
152
156
33a
94
R. Xu
, T. Xu
, W. Xu
, Y. Xu
, Z. Xu
, Z. Xu
, B. Yabsley
, S. Yacoob
, D.P. Yallup
,
87
163
162
167
18
82
N. Yamaguchi
, Y. Yamaguchi
, M. Yamatani
, H. Yamauchi
, T. Yamazaki
, Y. Yamazaki
,
60c
25
60c,60d
18
60a
62c
60a
15a
J. Yan
, Z. Yan
, H.J. Yang
, H.T. Yang
, S. Yang
, T. Yang
, X. Yang
, X. Yang
,
162
105,60a
18
46
15c
42
29
79
Y. Yang
, Z. Yang
, W-M. Yao
, Y.C. Yap
, H. Ye
, J. Ye
, S. Ye
, I. Yeletskikh
,
89
39
177
78
36
152
60b,i
M.R. Yexley
, P. Yin
, K. Yorita
, K. Yoshihara
, C.J.S. Young
, C. Young
, R. Yuan
,
61a
35f
84
10
54
101
X. Yue
, M. Zaazoua
, B. Zabinski
, G. Zacharis
, E. Zaffaroni
, J. Zahreddine
,
122,af
158b
34
36
52
47
A.M. Zaitsev
, T. Zakareishvili
, N. Zakharchuk
, S. Zambito
, D. Zanzi
, S.V. Zeißner
,
180
133
171
122
28a
92
35a
C. Zeitnitz
, G. Zemaityte
, J.C. Zeng
, O. Zenin
, T. Ženiš
, S. Zenz
, S. Zerradi
,
64
133
15c
15b
15b
6
15a
D. Zerwas
, M. Zgubič
, B. Zhang
, D.F. Zhang
, G. Zhang
, J. Zhang
, K. Zhang
,
15c
60a
171
179
105
60c
60b
64
L. Zhang
, L. Zhang
, M. Zhang
, R. Zhang
, S. Zhang
, X. Zhang
, X. Zhang
, Z. Zhang
,
49
144
60a
79
105
171
105
179
P. Zhao
, Y. Zhao
, Z. Zhao
, A. Zhemchugov
, Z. Zheng
, D. Zhong
, B. Zhou
, C. Zhou
,
7
154
60c
7
60b
15a,15d
60a
15a
H. Zhou
, M. Zhou
, N. Zhou
, Y. Zhou
, C.G. Zhu
, C. Zhu
, H.L. Zhu
, H. Zhu
,
105
60a
15a
110
121b,121a
65
79
J. Zhu
, Y. Zhu
, X. Zhuang
, K. Zhukov
, V. Zhulanov
, D. Zieminska
, N.I. Zimine
,
52,*
114
150
16
23b,23a
53
S. Zimmermann
, Z. Zinonos
, M. Ziolkowski
, L. Živković
, A. Zoccoli
, K. Zoch
,
148
37
39
36
T.G. Zorbas
, R. Zou
, W. Zou
, L. Zwalinski
.
1
Department of Physics, University of Adelaide, Adelaide; Australia
2
Physics Department, SUNY Albany, Albany NY; United States of America
3
Department of Physics, University of Alberta, Edmonton AB; Canada
4
(
)
(
)
Department of Physics, Ankara University, Ankara;
Istanbul Aydin University, Application and Research
𝑎
𝑏
(
)
Center for Advanced Studies, Istanbul;
Division of Physics, TOBB University of Economics and Technology,
𝑐
Ankara; Turkey
5
LAPP, Univ.
Savoie Mont Blanc, CNRS/IN2P3, Annecy; France
6
High Energy Physics Division, Argonne National Laboratory, Argonne IL; United States of America
7
Department of Physics, University of Arizona, Tucson AZ; United States of America
8
Department of Physics, University of Texas at Arlington, Arlington TX; United States of America
9
Physics Department, National and Kapodistrian University of Athens, Athens; Greece
10
Physics Department, National Technical University of Athens, Zografou; Greece
11
Department of Physics, University of Texas at Austin, Austin TX; United States of America
12
(
)
(
)
Bahcesehir University, Faculty of Engineering and Natural Sciences, Istanbul;
Istanbul Bilgi University,
𝑎
𝑏
(
)
Faculty of Engineering and Natural Sciences, Istanbul;
Department of Physics, Bogazici University,
𝑐
(
)
Istanbul;
Department of Physics Engineering, Gaziantep University, Gaziantep; Turkey
𝑑
13
Institute of Physics, Azerbaĳan Academy of Sciences, Baku; Azerbaĳan
14
Institut de Física d’Altes Energies (IFAE), Barcelona Institute of Science and Technology, Barcelona; Spain
15
(
)
(
)
Institute of High Energy Physics, Chinese Academy of Sciences, Beĳing;
Physics Department, Tsinghua
𝑎
𝑏
(
)
(
)
University, Beĳing;
Department of Physics, Nanjing University, Nanjing;
University of Chinese Academy
𝑐
𝑑
of Science (UCAS), Beĳing; China
– 39 –

---
16
Institute of Physics, University of Belgrade, Belgrade; Serbia
17
Department for Physics and Technology, University of Bergen, Bergen; Norway
18
Physics Division, Lawrence Berkeley National Laboratory and University of California, Berkeley CA; United
States of America
19
Institut für Physik, Humboldt Universität zu Berlin, Berlin; Germany
20
Albert Einstein Center for Fundamental Physics and Laboratory for High Energy Physics, University of Bern,
Bern; Switzerland
21
School of Physics and Astronomy, University of Birmingham, Birmingham; United Kingdom
22
(
)
(
)
Facultad de Ciencias y Centro de Investigaciónes, Universidad Antonio Nariño, Bogotá;
Departamento de
𝑎
𝑏
Física, Universidad Nacional de Colombia, Bogotá, Colombia; Colombia
23
(
)
(
)
INFN Bologna and Universita’ di Bologna, Dipartimento di Fisica;
INFN Sezione di Bologna; Italy
𝑎
𝑏
24
Physikalisches Institut, Universität Bonn, Bonn; Germany
25
Department of Physics, Boston University, Boston MA; United States of America
26
Department of Physics, Brandeis University, Waltham MA; United States of America
27
(
)
(
)
Transilvania University of Brasov, Brasov;
Horia Hulubei National Institute of Physics and Nuclear
𝑎
𝑏
(
)
(
)
Engineering, Bucharest;
Department of Physics, Alexandru Ioan Cuza University of Iasi, Iasi;
National
𝑐
𝑑
Institute for Research and Development of Isotopic and Molecular Technologies, Physics Department,
(
)
(
)
Cluj-Napoca;
University Politehnica Bucharest, Bucharest;
West University in Timisoara, Timisoara;
𝑒
𝑓
Romania
28
(
)
(
)
Faculty of Mathematics, Physics and Informatics, Comenius University, Bratislava;
Department of
𝑎
𝑏
Subnuclear Physics, Institute of Experimental Physics of the Slovak Academy of Sciences, Kosice; Slovak
Republic
29
Physics Department, Brookhaven National Laboratory, Upton NY; United States of America
30
Departamento de Física, Universidad de Buenos Aires, Buenos Aires; Argentina
31
California State University, CA; United States of America
32
Cavendish Laboratory, University of Cambridge, Cambridge; United Kingdom
33
(
)
(
)
Department of Physics, University of Cape Town, Cape Town;
iThemba Labs, Western
𝑎
𝑏
(
)
Cape;
Department of Mechanical Engineering Science, University of Johannesburg,
𝑐
(
)
(
)
Johannesburg;
National Institute of Physics, University of the Philippines Diliman;
University of South
𝑑
𝑒
(
)
Africa, Department of Physics, Pretoria;
School of Physics, University of the Witwatersrand, Johannesburg;
𝑓
South Africa
34
Department of Physics, Carleton University, Ottawa ON; Canada
35
(
)
Faculté des Sciences Ain Chock, Réseau Universitaire de Physique des Hautes Energies - Université Hassan
𝑎
(
)
(
)
II, Casablanca;
Faculté des Sciences, Université Ibn-Tofail, Kénitra;
Faculté des Sciences Semlalia,
𝑏
𝑐
(
)
Université Cadi Ayyad, LPHEA-Marrakech;
Moroccan Foundation for Advanced Science Innovation and
𝑑
(
)
(
)
Research (MAScIR), Rabat;
LPMR, Faculté des Sciences, Université Mohamed Premier, Oujda;
Faculté
𝑒
𝑓
des sciences, Université Mohammed V, Rabat; Morocco
36
CERN, Geneva; Switzerland
37
Enrico Fermi Institute, University of Chicago, Chicago IL; United States of America
38
LPC, Université Clermont Auvergne, CNRS/IN2P3, Clermont-Ferrand; France
39
Nevis Laboratory, Columbia University, Irvington NY; United States of America
40
Niels Bohr Institute, University of Copenhagen, Copenhagen; Denmark
41
(
)
(
)
𝑎
Dipartimento di Fisica, Università della Calabria, Rende;
𝑏
INFN Gruppo Collegato di Cosenza,
Laboratori Nazionali di Frascati; Italy
42
Physics Department, Southern Methodist University, Dallas TX; United States of America
43
Physics Department, University of Texas at Dallas, Richardson TX; United States of America
44
National Centre for Scientific Research “Demokritos”, Agia Paraskevi; Greece
45
(
)
(
)
Department of Physics, Stockholm University;
Oskar Klein Centre, Stockholm; Sweden
𝑎
𝑏
46
Deutsches Elektronen-Synchrotron DESY, Hamburg and Zeuthen; Germany
47
Lehrstuhl für Experimentelle Physik IV, Technische Universität Dortmund, Dortmund; Germany
48
Institut für Kern- und Teilchenphysik, Technische Universität Dresden, Dresden; Germany
49
Department of Physics, Duke University, Durham NC; United States of America
– 40 –

---
50
SUPA - School of Physics and Astronomy, University of Edinburgh, Edinburgh; United Kingdom
51
INFN e Laboratori Nazionali di Frascati, Frascati; Italy
52
Physikalisches Institut, Albert-Ludwigs-Universität Freiburg, Freiburg; Germany
53
II. Physikalisches Institut, Georg-August-Universität Göttingen, Göttingen; Germany
54
Département de Physique Nucléaire et Corpusculaire, Université de Genève, Genève; Switzerland
55
(
)
(
)
Dipartimento di Fisica, Università di Genova, Genova;
INFN Sezione di Genova; Italy
𝑎
𝑏
56
II. Physikalisches Institut, Justus-Liebig-Universität Giessen, Giessen; Germany
57
SUPA - School of Physics and Astronomy, University of Glasgow, Glasgow; United Kingdom
58
LPSC, Université Grenoble Alpes, CNRS/IN2P3, Grenoble INP, Grenoble; France
59
Laboratory for Particle Physics and Cosmology, Harvard University, Cambridge MA; United States of America
60
(
)
Department of Modern Physics and State Key Laboratory of Particle Detection and Electronics, University
𝑎
(
)
of Science and Technology of China, Hefei;
Institute of Frontier and Interdisciplinary Science and Key
𝑏
(
)
Laboratory of Particle Physics and Particle Irradiation (MOE), Shandong University, Qingdao;
School of
𝑐
Physics and Astronomy, Shanghai Jiao Tong University, Key Laboratory for Particle Astrophysics and
(
)
Cosmology (MOE), SKLPPC, Shanghai;
Tsung-Dao Lee Institute, Shanghai; China
𝑑
61
(
)
(
)
Kirchhoff-Institut für Physik, Ruprecht-Karls-Universität Heidelberg, Heidelberg;
Physikalisches Institut,
𝑎
𝑏
Ruprecht-Karls-Universität Heidelberg, Heidelberg; Germany
62
(
)
(
)
Department of Physics, Chinese University of Hong Kong, Shatin, N.T., Hong Kong;
Department of
𝑎
𝑏
(
)
Physics, University of Hong Kong, Hong Kong;
Department of Physics and Institute for Advanced Study,
𝑐
Hong Kong University of Science and Technology, Clear Water Bay, Kowloon, Hong Kong; China
63
Department of Physics, National Tsing Hua University, Hsinchu; Taiwan
64
ĲCLab, Université Paris-Saclay, CNRS/IN2P3, 91405, Orsay; France
65
Department of Physics, Indiana University, Bloomington IN; United States of America
66
(
)
(
)
(
)
INFN Gruppo Collegato di Udine, Sezione di Trieste, Udine;
ICTP, Trieste;
Dipartimento Politecnico di
𝑎
𝑏
𝑐
Ingegneria e Architettura, Università di Udine, Udine; Italy
67
(
)
(
)
INFN Sezione di Lecce;
Dipartimento di Matematica e Fisica, Università del Salento, Lecce; Italy
𝑎
𝑏
68
(
)
(
)
INFN Sezione di Milano;
Dipartimento di Fisica, Università di Milano, Milano; Italy
𝑎
𝑏
69
(
)
(
)
𝑎
INFN Sezione di Napoli;
𝑏
Dipartimento di Fisica, Università di Napoli, Napoli; Italy
70
(
)
(
)
INFN Sezione di Pavia;
Dipartimento di Fisica, Università di Pavia, Pavia; Italy
𝑎
𝑏
71
(
)
(
)
INFN Sezione di Pisa;
Dipartimento di Fisica E. Fermi, Università di Pisa, Pisa; Italy
𝑎
𝑏
72
(
)
(
)
INFN Sezione di Roma;
Dipartimento di Fisica, Sapienza Università di Roma, Roma; Italy
𝑎
𝑏
73
(
)
(
)
𝑎
INFN Sezione di Roma Tor Vergata;
𝑏
Dipartimento di Fisica, Università di Roma Tor Vergata, Roma; Italy
74
(
)
(
)
INFN Sezione di Roma Tre;
Dipartimento di Matematica e Fisica, Università Roma Tre, Roma; Italy
𝑎
𝑏
75
(
)
(
)
INFN-TIFPA;
Università degli Studi di Trento, Trento; Italy
𝑎
𝑏
76
Institut für Astro- und Teilchenphysik, Leopold-Franzens-Universität, Innsbruck; Austria
77
University of Iowa, Iowa City IA; United States of America
78
Department of Physics and Astronomy, Iowa State University, Ames IA; United States of America
79
Joint Institute for Nuclear Research, Dubna; Russia
80
(
)
Departamento de Engenharia Elétrica, Universidade Federal de Juiz de Fora (UFJF), Juiz de
𝑎
(
)
(
)
Fora;
Universidade Federal do Rio De Janeiro COPPE/EE/IF, Rio de Janeiro;
Instituto de Física,
𝑏
𝑐
Universidade de São Paulo, São Paulo; Brazil
81
KEK, High Energy Accelerator Research Organization, Tsukuba; Japan
82
Graduate School of Science, Kobe University, Kobe; Japan
83
(
)
AGH University of Science and Technology, Faculty of Physics and Applied Computer Science,
𝑎
(
)
Krakow;
Marian Smoluchowski Institute of Physics, Jagiellonian University, Krakow; Poland
𝑏
84
Institute of Nuclear Physics Polish Academy of Sciences, Krakow; Poland
85
Faculty of Science, Kyoto University, Kyoto; Japan
86
Kyoto University of Education, Kyoto; Japan
87
Research Center for Advanced Particle Physics and Department of Physics, Kyushu University, Fukuoka; Japan
88
Instituto de Física La Plata, Universidad Nacional de La Plata and CONICET, La Plata; Argentina
89
Physics Department, Lancaster University, Lancaster; United Kingdom
90
Oliver Lodge Laboratory, University of Liverpool, Liverpool; United Kingdom
– 41 –

---
91
Department of Experimental Particle Physics, Jožef Stefan Institute and Department of Physics, University of
Ljubljana, Ljubljana; Slovenia
92
School of Physics and Astronomy, Queen Mary University of London, London; United Kingdom
93
Department of Physics, Royal Holloway University of London, Egham; United Kingdom
94
Department of Physics and Astronomy, University College London, London; United Kingdom
95
Louisiana Tech University, Ruston LA; United States of America
96
Fysiska institutionen, Lunds universitet, Lund; Sweden
97
Centre de Calcul de l’Institut National de Physique Nucléaire et de Physique des Particules (IN2P3),
Villeurbanne; France
98
Departamento de Física Teorica C-15 and CIAFF, Universidad Autónoma de Madrid, Madrid; Spain
99
Institut für Physik, Universität Mainz, Mainz; Germany
100
School of Physics and Astronomy, University of Manchester, Manchester; United Kingdom
101
CPPM, Aix-Marseille Université, CNRS/IN2P3, Marseille; France
102
Department of Physics, University of Massachusetts, Amherst MA; United States of America
103
Department of Physics, McGill University, Montreal QC; Canada
104
School of Physics, University of Melbourne, Victoria; Australia
105
Department of Physics, University of Michigan, Ann Arbor MI; United States of America
106
Department of Physics and Astronomy, Michigan State University, East Lansing MI; United States of America
107
B.I. Stepanov Institute of Physics, National Academy of Sciences of Belarus, Minsk; Belarus
108
Research Institute for Nuclear Problems of Byelorussian State University, Minsk; Belarus
109
Group of Particle Physics, University of Montreal, Montreal QC; Canada
110
P.N. Lebedev Physical Institute of the Russian Academy of Sciences, Moscow; Russia
111
National Research Nuclear University MEPhI, Moscow; Russia
112
D.V. Skobeltsyn Institute of Nuclear Physics, M.V. Lomonosov Moscow State University, Moscow; Russia
113
Fakultät für Physik, Ludwig-Maximilians-Universität München, München; Germany
114
Max-Planck-Institut für Physik (Werner-Heisenberg-Institut), München; Germany
115
Nagasaki Institute of Applied Science, Nagasaki; Japan
116
Graduate School of Science and Kobayashi-Maskawa Institute, Nagoya University, Nagoya; Japan
117
Department of Physics and Astronomy, University of New Mexico, Albuquerque NM; United States of America
118
Institute for Mathematics, Astrophysics and Particle Physics, Radboud University/Nikhef, Nĳmegen; Netherlands
119
Nikhef National Institute for Subatomic Physics and University of Amsterdam, Amsterdam; Netherlands
120
Department of Physics, Northern Illinois University, DeKalb IL; United States of America
121
(
)
(
)
Budker Institute of Nuclear Physics and NSU, SB RAS, Novosibirsk;
Novosibirsk State University
𝑎
𝑏
Novosibirsk; Russia
122
Institute for High Energy Physics of the National Research Centre Kurchatov Institute, Protvino; Russia
123
Institute for Theoretical and Experimental Physics named by A.I. Alikhanov of National Research Centre
“Kurchatov Institute”, Moscow; Russia
124
Department of Physics, New York University, New York NY; United States of America
125
Ochanomizu University, Otsuka, Bunkyo-ku, Tokyo; Japan
126
Ohio State University, Columbus OH; United States of America
127
Homer L. Dodge Department of Physics and Astronomy, University of Oklahoma, Norman OK; United States of
America
128
Department of Physics, Oklahoma State University, Stillwater OK; United States of America
129
Palacký University, Joint Laboratory of Optics, Olomouc; Czech Republic
130
Institute for Fundamental Science, University of Oregon, Eugene, OR; United States of America
131
Graduate School of Science, Osaka University, Osaka; Japan
132
Department of Physics, University of Oslo, Oslo; Norway
133
Department of Physics, Oxford University, Oxford; United Kingdom
134
LPNHE, Sorbonne Université, Université de Paris, CNRS/IN2P3, Paris; France
135
Department of Physics, University of Pennsylvania, Philadelphia PA; United States of America
136
Konstantinov Nuclear Physics Institute of National Research Centre “Kurchatov Institute”, PNPI, St.
Petersburg; Russia
– 42 –

---
137
Department of Physics and Astronomy, University of Pittsburgh, Pittsburgh PA; United States of America
138
(
)
(
)
𝑎
Laboratório de Instrumentação e Física Experimental de Partículas - LIP, Lisboa;
𝑏
Departamento de
(
)
Física, Faculdade de Ciências, Universidade de Lisboa, Lisboa;
Departamento de Física, Universidade de
𝑐
(
)
(
)
Coimbra, Coimbra;
Centro de Física Nuclear da Universidade de Lisboa, Lisboa;
Departamento de
𝑑
𝑒
(
)
Física, Universidade do Minho, Braga;
Departamento de Física Teórica y del Cosmos, Universidad de
𝑓
(
)
Granada, Granada (Spain);
Dep Física and CEFITEC of Faculdade de Ciências e Tecnologia, Universidade
𝑔
(
)
Nova de Lisboa, Caparica;
Instituto Superior Técnico, Universidade de Lisboa, Lisboa; Portugal
ℎ
139
Institute of Physics of the Czech Academy of Sciences, Prague; Czech Republic
140
Czech Technical University in Prague, Prague; Czech Republic
141
Charles University, Faculty of Mathematics and Physics, Prague; Czech Republic
142
Particle Physics Department, Rutherford Appleton Laboratory, Didcot; United Kingdom
143
IRFU, CEA, Université Paris-Saclay, Gif-sur-Yvette; France
144
Santa Cruz Institute for Particle Physics, University of California Santa Cruz, Santa Cruz CA; United States of
America
145
(
)
(
)
Departamento de Física, Pontificia Universidad Católica de Chile, Santiago;
Universidad Andres Bello,
𝑎
𝑏
(
)
Department of Physics, Santiago;
Instituto de Alta Investigación, Universidad de Tarapacá,
𝑐
(
)
Arica;
𝑑
Departamento de Física, Universidad Técnica Federico Santa María, Valparaíso; Chile
146
Universidade Federal de São João del Rei (UFSJ), São João del Rei; Brazil
147
Department of Physics, University of Washington, Seattle WA; United States of America
148
Department of Physics and Astronomy, University of Sheffield, Sheffield; United Kingdom
149
Department of Physics, Shinshu University, Nagano; Japan
150
Department Physik, Universität Siegen, Siegen; Germany
151
Department of Physics, Simon Fraser University, Burnaby BC; Canada
152
SLAC National Accelerator Laboratory, Stanford CA; United States of America
153
Department of Physics, Royal Institute of Technology, Stockholm; Sweden
154
Departments of Physics and Astronomy, Stony Brook University, Stony Brook NY; United States of America
155
Department of Physics and Astronomy, University of Sussex, Brighton; United Kingdom
156
School of Physics, University of Sydney, Sydney; Australia
157
Institute of Physics, Academia Sinica, Taipei; Taiwan
158
(
)
(
)
E. Andronikashvili Institute of Physics, Iv.
Javakhishvili Tbilisi State University, Tbilisi;
High Energy
𝑎
𝑏
Physics Institute, Tbilisi State University, Tbilisi; Georgia
159
Department of Physics, Technion, Israel Institute of Technology, Haifa; Israel
160
Raymond and Beverly Sackler School of Physics and Astronomy, Tel Aviv University, Tel Aviv; Israel
161
Department of Physics, Aristotle University of Thessaloniki, Thessaloniki; Greece
162
International Center for Elementary Particle Physics and Department of Physics, University of Tokyo, Tokyo;
Japan
163
Department of Physics, Tokyo Institute of Technology, Tokyo; Japan
164
Tomsk State University, Tomsk; Russia
165
Department of Physics, University of Toronto, Toronto ON; Canada
166
(
)
(
)
TRIUMF, Vancouver BC;
Department of Physics and Astronomy, York University, Toronto ON; Canada
𝑎
𝑏
167
Division of Physics and Tomonaga Center for the History of the Universe, Faculty of Pure and Applied Sciences,
University of Tsukuba, Tsukuba; Japan
168
Department of Physics and Astronomy, Tufts University, Medford MA; United States of America
169
Department of Physics and Astronomy, University of California Irvine, Irvine CA; United States of America
170
Department of Physics and Astronomy, University of Uppsala, Uppsala; Sweden
171
Department of Physics, University of Illinois, Urbana IL; United States of America
172
Instituto de Física Corpuscular (IFIC), Centro Mixto Universidad de Valencia - CSIC, Valencia; Spain
173
Department of Physics, University of British Columbia, Vancouver BC; Canada
174
Department of Physics and Astronomy, University of Victoria, Victoria BC; Canada
175
Fakultät für Physik und Astronomie, Julius-Maximilians-Universität Würzburg, Würzburg; Germany
176
Department of Physics, University of Warwick, Coventry; United Kingdom
177
Waseda University, Tokyo; Japan
– 43 –

---
178
Department of Particle Physics and Astrophysics, Weizmann Institute of Science, Rehovot; Israel
179
Department of Physics, University of Wisconsin, Madison WI; United States of America
180
Fakultät für Mathematik und Naturwissenschaften, Fachgruppe Physik, Bergische Universität Wuppertal,
Wuppertal; Germany
181
Department of Physics, Yale University, New Haven CT; United States of America
Also at Borough of Manhattan Community College, City University of New York, New York NY; United States of
𝑎
America
Also at Center for High Energy Physics, Peking University; China
𝑏
Also at Centro Studi e Ricerche Enrico Fermi; Italy
𝑐
Also at CERN, Geneva; Switzerland
𝑑
Also at CPPM, Aix-Marseille Université, CNRS/IN2P3, Marseille; France
𝑒
Also at Département de Physique Nucléaire et Corpusculaire, Université de Genève, Genève; Switzerland
𝑓
Also at Departament de Fisica de la Universitat Autonoma de Barcelona, Barcelona; Spain
𝑔
Also at Department of Financial and Management Engineering, University of the Aegean, Chios; Greece
ℎ
Also at Department of Physics and Astronomy, Michigan State University, East Lansing MI; United States of
𝑖
America
Also at Department of Physics and Astronomy, University of Louisville, Louisville, KY; United States of America
𝑗
Also at Department of Physics, Ben Gurion University of the Negev, Beer Sheva; Israel
𝑘
Also at Department of Physics, California State University, East Bay; United States of America
𝑙
Also at Department of Physics, California State University, Fresno; United States of America
𝑚
Also at Department of Physics, California State University, Sacramento; United States of America
𝑛
Also at Department of Physics, King’s College London, London; United Kingdom
𝑜
Also at Department of Physics, St.
Petersburg State Polytechnical University, St.
Petersburg; Russia
𝑝
Also at Department of Physics, University of Fribourg, Fribourg; Switzerland
𝑞
Also at Faculty of Physics, M.V. Lomonosov Moscow State University, Moscow; Russia
𝑟
Also at Faculty of Physics, Sofia University, ‘St.
Kliment Ohridski’, Sofia; Bulgaria
𝑠
𝑡
Also at Giresun University, Faculty of Engineering, Giresun; Turkey
Also at Graduate School of Science, Osaka University, Osaka; Japan
𝑢
Also at Hellenic Open University, Patras; Greece
𝑣
Also at Institucio Catalana de Recerca i Estudis Avancats, ICREA, Barcelona; Spain
𝑤
𝑥
Also at Institut für Experimentalphysik, Universität Hamburg, Hamburg; Germany
Also at Institute for Nuclear Research and Nuclear Energy (INRNE) of the Bulgarian Academy of Sciences,
𝑦
Sofia; Bulgaria
Also at Institute for Particle and Nuclear Physics, Wigner Research Centre for Physics, Budapest; Hungary
𝑧
Also at Institute of Particle Physics (IPP); Canada
𝑎𝑎
Also at Institute of Physics, Azerbaĳan Academy of Sciences, Baku; Azerbaĳan
𝑎𝑏
Also at Instituto de Fisica Teorica, IFT-UAM/CSIC, Madrid; Spain
𝑎𝑐
Also at Istanbul University, Dept.
of Physics, Istanbul; Turkey
𝑎𝑑
Also at Joint Institute for Nuclear Research, Dubna; Russia
𝑎𝑒
Also at Moscow Institute of Physics and Technology State University, Dolgoprudny; Russia
𝑎 𝑓
Also at National Research Nuclear University MEPhI, Moscow; Russia
𝑎𝑔
𝑎ℎ
Also at Physics Department, An-Najah National University, Nablus; Palestine
Also at Physikalisches Institut, Albert-Ludwigs-Universität Freiburg, Freiburg; Germany
𝑎𝑖
Also at The City College of New York, New York NY; United States of America
𝑎 𝑗
Also at TRIUMF, Vancouver BC; Canada
𝑎𝑘
Also at Universita di Napoli Parthenope, Napoli; Italy
𝑎𝑙
Also at University of Chinese Academy of Sciences (UCAS), Beĳing; China
𝑎𝑚
∗
Deceased
– 44 –