Applied Surface Science 528 (2020) 146917
Contents lists available at ScienceDirect
Applied Surface Science
journal
homepage:
www.elsevier.com/locate/apsusc
Full Length Article
Reversible graphitization of SiC: A route towards high-quality graphene on a
T
minimally step bunched substrate
⁎
a,
b
c
a,c
Piotr Ciochoń
, Mateusz Marzec
, Natalia Olszowska
, Jacek Kołodziej
a
Institute of Physics, Faculty of Physics, Astronomy and Applied Computer Science, Jagiellonian University, ul. prof. Stanisława Łojasiewicza 11, 30-348, Cracow, Poland
b
Academic Centre for Materials and Nanotechnology (ACMiN), AGH University of Science and Technology, Av. Mickiewicza 30, 30-059 Krakow, Poland
c
National Synchrotron Radiation Centre SOLARIS, Jagiellonian University, Czerwone Maki 98, 30-392 Kraków, Poland
A R T I C L E I N F O
A B S T R A C T
We show that the thermal decomposition of SiC (0001) surface is reversible, if carried out in near-equilibrium
Keywords:
Graphene
conditions, with an external Si atomic beam applied to the substrate. Taking advantage of this observation we
Silicon carbide
design a novel process, allowing for the growth of uniform, few-layers, ABC-stacked graphene. This process is
Synthesis
composed of
two phases;
the ﬁrst is a graphene ﬁlm growth and the second is its reduction to the desired
Surface
thickness. We ﬁnd that, when using this scheme instead of the conventional ones the heavy step bunching on the
substrate is avoided, and the step heights remain below 2.75 nm.
Since the step bunching is one of the most important factors prohibiting the use of epitaxial graphene on SiC
in certain application areas, such as analog electronics or sensing, our method has the potential to be applied in
future wafer-scale graphene technologies and processes. Moreover, the results obtained in this work exemplify
general near-equilibrium phenomena and therefore they may be also relevant for growth methods of other 2D
materials.
1.
Introduction
bilayer-patches on graphene ﬁlm near the step edges,
are especially
problematic. These issues are considered the main obstacles on the road
Thermal
graphitization of the Si-terminated SiC (0001) surface,
is
to the future graphene/SiC-based electronics
[14].
Several
counter-
one of the few available methods, allowing for wafer-scale production
measures
to these unwelcomed phenomena have been studied,
in-
of homogeneous,
epitaxial
graphene ﬁlms,
possibly useful
for the de-
cluding tuning the heating rate of the SiC wafer [15], or using polymer
velopment of graphene electronic technology [1,2,3]. Although the SiC
masks, serving as a source material for buﬀer layer formation [16].
graphitization process,
occurring due to preferential
Si
sublimation
Here, we investigate an alternative method to control the process of
from the SiC wafer’s surface at high-temperatures, has been known for
SiC thermal
graphitization in UHV using Si atomic beam from an ex-
long time [4], it was the introduction of atmospheric pressure [5] and
ternal source to slow down the Si loss from the surface.
We ﬁnd,
that
conﬁnement controlled SiC graphitization [6] methods, which enabled
the process of
graphene ﬁlm formation is reversible in such circum-
a production of high-quality material,
able to compete with the CVD
stances. Si atomic beam allows to increase the process temperature and
graphene [7,8,9]. In recent years, a few new variants of the thermal SiC
to
grow uniform few-layers
graphene.
This
graphene
is
crystal-
graphitization have been investigated,
including graphitization of the
ographically highly ordered and characterized by the ABC-type stacking
C-terminated surface (which is
less
controllable,
but
results
in the
of the layers. We also show that, in contrast to previous studies that did
material
characterized by higher electron mobility [10,11]),
graphiti-
not
use the Si
beam,
low heating rates,
which are desirable for ob-
zation of SiC vicinal surfaces [12], or thermal growth of graphene nano-
taining good crystallographic order,
do not lead to the step-bunching
ribbons on patterned SiC [13].
and the graphene/SiC surface remains free of macro-steps.
This is at-
Despite wide ongoing research, many phenomena, occurring during
tributed to the preferential adsorption of Si atoms at the step edges.
graphene growth via surface thermal decomposition of SiC, remain only
partially understood and controlled.
In particular,
the formation of
2.
Experimental details
macro-steps, with the height of several tens of nanometers on the gra-
phene covered SiC surface,
via the step-bunching mechanism,
and
Prior to the graphene growth, epi-ready samples of 4H-SiC exposing
⁎
Corresponding author.
E-mail address: piotr.ciochon@doctoral.uj.edu.pl (P. Ciochoń).
https://doi.org/10.1016/j.apsusc.2020.146917
Received 24 January 2020; Received in revised form 5 May 2020; Accepted 4 June 2020
Available online 10 June 2020
0169-4332/ © 2020 The Author(s). Published by Elsevier B.V. This is an open access article under the CC BY-NC-ND license
(http://creativecommons.org/licenses/by-nc-nd/4.0/).

---
P. Ciochoń, et al.
This partly-graphitized sample is further annealed (using the fast
scheme), in a temperature T = 1347 °C, i.e. lowered by 5 °C, and in the
same ﬂux of Si atoms for 55 min (total annealing time equal to 60 min).
The XPS spectrum of
the sample is shown Fig.
2b.
While previously
described components (G, S1, S2, SiC) are still present, we observe an
emergence of
an additional,
pronounced component
(SiC′).
The new
component has a binding energy of E
= 282.9 eV, which is shifted by
B
around 1 eV to lower binding energies,
relative to the bulk SiC com-
ponent. This is accompanied by the relative decrease in the intensity of
the G,
SiC,
S1 and S2 signals.
The same sample is annealed again for
Fig. 1. Scheme of the two variants of graphitization used in the experiments,
150 min (using
the
fast
scheme),
in an unchanged temperature
utilizing either: fast (solid line) or slow (dashed line) heating/cooling rate and
(T = 1347 °C) and Si ﬂux. The XPS spectrum for the sample after the
annealing at the graphitization temperature T
(time is not to scale); arrows
graph
two annealing steps (total annealing time equal to 210 min) is shown in
represent times when the ﬂux of Si atoms was switched on and oﬀ (black for the
slow and grey for fast heating/cooling.
Fig.
2c.
As seen SiC,
G,
S1 and S2 are now replaced by a single com-
ponent (labeled SiC′),
i.e.
the bulk component is shifted due to band
bending and the surface components are not resolved.
We have pre-
(0001) surface were rinsed with IPA, introduced into the UHV chamber,
viously observed similar spectra for the 3 × 3-reconstructed SiC (0001)
degassed,
and
annealed
in
the
Si
beam with
the
density
of
surfaces,
[13],
therefore
we
attribute
SiC′
component
to the
un-
12
−2
−1
6 × 10
cm
s
, at the temperature equal to 900 °C, to form a clean,
graphitized,
restored surface of SiC.
The absence of graphene is con-
3 × 3-reconstructed surface.
The growth was carried out in tempera-
ﬁrmed by ARPES measurements for the same sample, shown in Fig. 2d.
tures of 1450–1900 °C while the SiC surface was exposed to the Si beam
The ARPES spectrum is measured around the K point in the reciprocal
14
−2
−1
of 1.8–2.5 × 10
cm
s
.
The sample heater used for the growth
space of the (previously present) graphene lattice and shows no pre-
process was of electron beam type,
with the electrons bombarding di-
sence of the Dirac cone, characteristic for graphene.
rectly the backside of the sample.
This technique allowed for precise
LEED diﬀraction pattern,
characteristic for
the 6R3 surface re-
and quickly responding control of the process temperature. The wafer
construction is
observed after
annealing the sample for
60 min at
temperature was measured using an infrared pyrometer.
Heating and
1347 °C (Fig. 2e), which indicates the presence of both graphitized and
cooling rates of the SiC substrate were controlled and, in most experi-
ungraphitized areas on the sample. After further annealing for 150 min,
ments, they were either slow (0.35 °C/min if not stated diﬀerently) or
it
is
transformed into a
complex,
previously
unobserved pattern
fast (~100 °C/s). Schemes of the two processes are shown in Fig. 1
(Fig.
2f).
For
this surface XPS indicates prevailing chemical
carbon
In case of slow heating/cooling, the ﬂux of Si atoms is applied to the
bonds similar to that of SiC(3 × 3),
band bending similar to that ob-
surface already at the temperature of ~900 °C (i.e. the temperature of
served for SiC(3 × 3) and no contamination peaks. AFM images of the
the formation of the 3 × 3 reconstructed surface), well below graphi-
sample,
show that
the surface is characterized by a regular terrace
tization temperatures, and it is not switched oﬀ until the sample cools
structure (Fig.
2g).
The terraces have the width of around 1 µm and
down to the same temperature. The complete process takes between 20
they are separated by steps with an average height of 2–3 nm. Detailed
and 40 min.
imaging reveals,
that the terraces are covered with meandering,
elon-
Synthesized graphene was characterized with use of
X-ray photo-
gated pits (Fig.
2h),
with the depth of around 0.25 nm (Fig.
2i).
This
electron spectroscopy (XPS), angle-resolved photoelectron spectroscopy
depth is equal to the height of a single SiC bilayer (0.25 nm).
(ARPES), low energy electron diﬀraction (LEED) and the intermittent-
As shown in our previous work [18] applying an external
ﬂux of
contact (tapping) atomic force microscopy (AFM). The synthesis as well
14
−2
−1
1.8 × 10
cm
s
Si
atoms
to the
SiC surface
annealed at
as spectroscopic and diﬀraction measurements were performed in a
T = 1350 °C can fully inhibit
its graphitization.
Thus,
in a speciﬁc
−10
single UHV system,
with the base pressure < 1 × 10
mbar.
VG-
temperature (or temperature range),
the incoming ﬂux of Si atoms is
Scienta R4000 hemispherical
analyzer
with VUV5k UV lamp or
a
equal
to the Si
ﬂux emitted by the surface being annealed and the
PREVAC RS 40B1 X-ray source using Mg anode were used for
the
system is in the state of a dynamic equilibrium (SiC ⇌ Si + G).
This
photoelectron experiments and OCI MCP LPS300-D diﬀractometer was
situation is similar to one present
during the high-pressure/conﬁne-
used for LEED studies. AFM measurements were performed in air, using
ment
graphitization,
in which “the silicon atoms desorbing from the
NanoSurf
EasyScan microscope,
with ACL-A tips.
ARPES and ARXPS
surface have a ﬁnite probability of being reﬂected back to the surface”
measurements
were partially performed at
ARPES beamline of
the
[5].
National Synchrotron Radiation Centre SOLARIS, after transferring the
In the present experiment, the initial graphitization of the sample is
samples
in air.
XPS measurements
were partially performed at
the
performed in the temperature slightly above the temperature of
this
Academic Centre for Materials and Nanotechnology,
using PHI
5000
dynamic equilibrium which shifts the reaction towards the products
VersaProbe II
spectrometer,
after transferring the samples in air.
Si
side (Si + G).
The following prolonged annealing is performed at the
atomic beam was obtained with a MBE Komponenten SUSI
Si
sub-
temperature slightly below the equilibrium temperature, for the applied
limation source.
Si
ﬂux,
which shifts the reaction towards the reactant side (SiC sub-
strate).
This is signiﬁcantly diﬀerent from the high-pressure/conﬁne-
3.
Results and discussion
ment graphitization process, for which the incoming Si ﬂux cannot be
higher then the Si
ﬂux emitted from it.
Formation of
silicon carbide
As the ﬁrst
step we investigate the reversibility of
graphene for-
“islands”
on
a
graphitized
sample,
annealed
at
temperatures
mation on SiC (0001) surface. We prepare a partly-graphitized sample,
1000–1100 °C after Si deposition, has been previously observed by Xia
by annealing it using the fast scheme, in the temperature of 1352 °C and
et. al. [19], but has not been invesitgated thoroughly. Our results show
14
−2
−1
with the Si ﬂux of 1.8 × 10
cm
s
, for 5 min. The C1s region of
that the graphitization process on SiC(0001) is fully reversible, i.e. all
the C–C bonds on surface may disappear,
upon annealing the graphi-
the XPS spectrum of the sample,
is shown in Fig.
2a.
It consists of 4
components
labeled:
G (E
= 284.8 eV),
related to graphene,
S1
tized surface in Si ﬂux, in the properly tuned near-equlibrium reaction
B
conditions.
(E
= 285.2 eV) and S2 (E
= 285.8), related to the buﬀer layer and
B
B
SiC (E
= 283.9 eV),
related to bulk substrate.
This spectrum is in
Fig.
3 shows core-level
spectra of the Si
2p region for the sample
B
14
−2
−1
annealed in T = 1347 °C, in Si ﬂux of 1.8 × 10
cm
s
(graphi-
agreement with literature data [17]. The share of graphene-associated
component is equal to ~25%, which corresponds to ~ 0.5ML coverage.
tization reversal
in the temperature slightly below the equilibrium
2

---
Fig. 2. XPS spectra of SiC sample annealed at: a) T = 1350 °C for 5 min, followed by the annealing of the same sample at 1347 °C: b) for 60 min; c) for additional
50 min (total annealing time equal to 110 min); components in the XPS spectra are assigned to: bulk SiC (SiC: light-blue), graphene (G: magenta), buﬀer layer (S1:
red, S2: blue) and ungraphitized SiC (SiC′: black); d) ARPES spectrum around the K point of the reciprocal lattice of graphene, of the sample annealed at 1347 °C for
the total time of 110 min, corresponding to the XPS spectrum shown in Fig. 2c; diﬀraction patterns of the sample annealed at 1347 °C for e) 60 min, corresponding to
the XPS spectrum shown in Fig. 2b (incident electron energy E
= 189 eV), f) 210 min, corresponding to the XPS spectrum shown in Fig. 2c. (E
= 200 eV);
inc
inc
diﬀraction spots and vectors related to the lattice of graphene and (1 × 1) SiC are marked in red and blue, respectively) AFM scan of the SiC sample annealed for the
total time of 110 min (corresponding to the XPS spectrum shown in Fig. 2c and LEED pattern shown in Fig. 2f); h) detailed AFM scan of the area market by an inlet in
Fig. 2g; i) line proﬁle, taken along the line drawn in Fig. 2h.
Fig. 3. XPS spectra, in the Si 2p region of the SiC sample annealed in the temperature slightly below the equilibrium temperature for: (a) 150 min and (b) 210 min.
3

---
temperature) for 150 min and 210 min.
A comment is also due regarding the LEED pattern shown in Fig. 2f,
Spectra in the Si 2p region can be ﬁtted with a pair of 2p doublets
observed after converting graphene back to SiC through annealing the
(corresponding to the 2p
and 2p
energy levels, with the area ratio
surface for 210 min,
corresponding to the SiC’
phase.
A number of
1/2
3/2
of 1:2),
in the case of annealing time equal
to 150 min,
or by with a
diﬀraction spots,
constituting the pattern is very large and they may
single doublet,
in the case of
annealing time equal
to 210 min.
The
even seem accidentally scattered. Contrary to this ﬁrst impression, the
separation between the doublets is equal to around 1 eV, which is the
surface is well ordered, having large coherent domains, which is clearly
same as the observed shift between the SiC and SiC′ components in the
indicated by the sharp diﬀraction spots and low incoherent background
C1s region of the spectrum. Therefore they can be assigned to the SiC
signal, particularly at lower electron energies (not shown here). After a
and SiC′ phases in accordance with the band bending eﬀect recognized
careful check the pattern appears perfectly p6m symmetric, therefore it
as a mechanism leading to the observed XPS peak shifts. XPS data in-
is undoubtely a case of a hexagonal reconstruction. In general, case, the
dicates that
there are no measurable number of
Si-Si
bonds on the
hexagonal,
reconstruction which we may describe using Wood’s nota-
samples with SiC′
phase.
tion as:
In order
to gain an understanding of
the mechanism of
SiC re-
2
n
m
+
⎛
⎞
growth we have performed a soft-XPS (SXPS)
measurements at
the
2
2
2
2
(
n
m
nm
n
m
nm R ArcCos
)
+
+
×
+
+
⎜
⎟
2
2
2
n
m
nm
UARPES
beamline
the
National
Synchrotron Radiation Centre
+
+
⎝
⎠
SOLARIS on a sample, for which the graphene coverage was decreased
(1)
from around 1.5ML to around 0.7ML through graphitization reversal.
n,m being any integer numbers ≥ 0, destroys the surface lattice mirror
The SXPS spectra have been measured, for the photoelectron emission
symmetries,
however,
two equivalent
reconstructed domains
(corre-
angles
0°
and 65°,
with respect
to the surface normal,
and for
the
sponding to interchanging n and m) rotated in the opposite directions
photon energies (PhE) in the range 320–600 eV. It is important to note,
are possible,
which eventually results in the mirror symmetries ob-
that
for
these photon energies,
the inelastic mean free path of
the
served in the diﬀraction pattern. Also, due to the inherent presence of
photoelectrons is around its minimum and corresponds to 1–2 atomic
left
and right
rotated domains,
each basic (1x1)
spot
becomes
sur-
layers at 400 eV PhE and 2–3 atomic layers at 600 PhE [20]. It makes
rounded with the ring of
twelve closest diﬀraction spots,
having the
this method very surface sensitive, depending also on the tilt applied to
radius equal
to reciprocal
reconstructed lattice constant (only for the
the sample.
In the Fig.
4 we show data for 600 eV PhE for which the
special case of 30° rotation, left and right domains are redundant and in
surface sensitivity is not extreme and which illustrates our discussion
this case the “usual” hexagonal
pattern is observed).
Within the ring,
the best.
the spots
are mirror-symmetrically arranged,
with reference to the
As seen the relative intensities of the components (G, S1 and S2) are
symmetry axes of the basic lattice,
at angles corresponding to the re-
greatly enhanced (comparing them to the spectrum of
Fig.
2a)
and
construction angle. Thus by examination of the neighborhood of some
dominate the spectrum. This becomes even more pronounced after in-
(1x1) spot, both the reconstruction rotation angle, and the reconstruc-
creasing the photoelectron emission angle. (S1 + S2)/G ratio changes
tion factor can be relatively easily identiﬁed. Such an analysis is shown
weakly upon sample tilting indicating that prevailing sources of these
in Fig.
5.
We identify three families of spots denoted in Fig.
5 by dif-
components are located in the top atomic layer.
In contrast
the SiC
ferently colored circles and ticks. Not all the diﬀraction spots are seen
component changes considerably which means that its sources are lo-
due to the eﬀect of form factors, but their number is suﬃcient to con-
cated below the top layer. At minimum probing depth, (350 eV PhE, 65°
clude that
we have to do with three sets
spots:
(4.6 × 4.6)
emission angle) corresponding roughly to 1 ML of
carbon,
this com-
R
± 11.5°(red),
(4.6
× 4.6)
R
± 24.5°(blue),
(4.0
× 4.0)
ponent is hardly observable. The rest of the collected SXPS data is fully
R ± 19.8°(green).
The errors of the presented numbers may be con-
compatible with the above conclusions ensuring that we have properly
siderable because of the distortions of the LEED imaging (due to the
interpreted this results as the emitter depth-induced eﬀect and have not
residual electric ﬁeld and the projection) but we estimate them as not
mistaken it with a photoelectron diﬀraction or other phenomena.
The
more than 0.25 for the factor,
and 1° for the angle (where we expect
spectra don’t show the presence of a SiC′
component which would be
slightly too large angles read, due to the speciﬁc distortions observed in
observed only if
the
graphitization process
was
reversed further,
our diﬀractograms).
These accuracies are,
nevertheless,
entirely suﬃ-
leaving the SiC surface at least partially free from the graphene and the
cient to unambiguously decode the reconstruction type.
These experi-
buﬀer layer. These results show that the SiC re-growth happens beneath
mental
data indicate the presence of
the following theoretical
re-
the surface,
at the interface between graphene/buﬀer-layer and bulk
(
21
21 )
R
10.
89
(
19
19 )
R
23.
4 ,
constructions:
and
[or:
°
°
×
±
×
±
SiC.
~(4,58 × 4,58)R1 ± 0.9° and ~(4,36x4,36)R ± 23.4°]. For the 19,8°
Fig. 4. XPS spectra in the C1s region, of the sample with partly reversed graphitization, measured for the photoelectron emission angle, with respect to the normal to
the surface, equal to: a) 0° and b) 65°.
4

---
magnitude higher than the ﬂux used in Ref. 22, is suﬃciently high to
signiﬁcantly aﬀect the stoichiometry of the initial and ﬁnal surfaces and
induce their enrichment in silicon. The additional Si adlayer, present in
the (3 × 3) reconstruction,
could have signiﬁcant
inﬂuence on the
graphene growth in higher temperatures,
in terms of
inhibiting step
ﬂow and decreasing the erosion rate of the terrace edges.
It is clear that the growth of epitaxial graphene on silicon carbide
may beneﬁt from using the highest attainable process temperature since
this would increase the mobility of carbon atoms on the surface and
improve the homogeneity and quality of graphene ﬁlms. The same or-
dering eﬀects could be in principle obtained with longer process times.
However,
when aiming at high-quality few-layer graphene ﬁlms,
the
possible process temperatures/times are limited by the sublimation rate
of Si from SiC surface and they are far from being adequate. In case of Si
beam-assisted graphitization,
the
additional
factor
helping
to
in-
dependently regulate the process temperature and time is the Si
ﬂux
density.
In our experimental
setup,
the maximum achievable ﬂux is
Fig. 5. Enlarged part of the low energy electron diﬀractogram acquired for the
14
−2
−1
2.5 × 10
cm
s
.
This is suﬃciently high to inhibit SiC (0001)
sample, for which the graphene ﬁlm has been converted back to SiC (incident
graphitization up to the temperature of 1350 °C. As shown before, the
electron energy is equal to 200 eV). Mirror symmetry axes of the basic lattice
graphitization can be also reversed in this Si ﬂux at the slightly lowered
are indicated by the dashed lines and the three spot families are identiﬁed by
process temperature.
blue, red and green circles and ticks.
Having this, we investigate a new process ﬂow, enabling a synthesis
of the few-layers graphene. Within our slow scheme (Fig. 1) and with a
rotated set, no corresponding hexagonal reconstruction is found in the
14
−2
−1
constant Si
ﬂux of
2.5 × 10
cm
s
,
the surface is annealed to
way
described
above,
however,
there
exist
a
related
re-
increasingly higher temperatures. Graphene ﬁlm crystallizes when the
(3
7
3
7 )
R
19.
1
construction
[or
(7,
93x7,
93)
R
19.
1 ],
having
°
°
×
±
±
sample is at the temperatures for which the reaction equilibrium shifts
the proper
angle but
a doubled reconstruction factor.
Such a re-
towards the product
side and then reduction of
its thickness occurs
construction might explain our green set of spots, if the ring of features
when the sample is slowly cooled down and the reaction equilibrium
nearest to the basic spot was erased by an action of the form factor and
shifts towards the substrate side.
Using this process,
we are able to
we were observing only the spots belonging to the second, larger ring.
anneal SiC (0001) at the temperatures up to 1495 °C, without forming
This larger ring should be composed of 24 diﬀraction spots: 12 of them
any graphene after cooldown. As a reference, the samples treated using
distant from the basic spot by double reciprocal
lattice constant and
the fast scheme, with the same maximal temperature and the same Si
2/
3
rotated by the reconstruction angle and 12 other at the
shorter
ﬂux,
are characterized by the graphene coverage of
1.5ML,
which is
distance and rotated further by 30°. In our case we see the 12 “doubled”
setting the lower limit for the maximal graphene coverage during the
spots indicated as the green set. The other 12 spots happen to coincide
slow process. We may compare the maximal graphene coverages for the
with the spots of the red set. Concluding, the surface under discussion is
two schemes
directly,
since during the slow process,
any excess
Si
(3
7
3
7 )
R
19,
1
(
19
19 )
covered
with
and
°
×
±
×
possibly present at the beginning of the process must be lost from the
(
21
21 )
R
10,
89
R
23,
4
reconstructed domains and the
do-
°
°
×
±
±
surface well
below the temperature at which the graphene formation
mains cannot be excluded without additional analysis.
begins [25]. The complete reduction of 1.5 ML graphene also means the
Although not
exactly the same the observed surface phase bears
restoration of at least 6 SiC bilayers (on average, growth of a monolayer
similarity to the Si-rich phases on 6H-SiC(0001) surface reported by
graphene requires
decomposition of
3 SiC bilayers
[26]).
We have
Starke et
al.
[21] and Heinz et
al.
[22].
Those phases have their Si
found that,
the annealing temperatures,
which result
in a detectable
(
3
3 )
content between that of 3 × 3 and
SiC phases.
The parti-
×
graphene coverage are 1350 °C and 1500 °C correspondingly within the
cular sample discussed here has been taken out to air with reference to
fast and the slow process scheme. It is likely that using even lower rates
AFM studies, however, many other samples have been graphitized in a
(which would be impractical), or higher Si ﬂux (which could easily be
similar way, converted back to SiC and recycled to 3 × 3 reconstruction
obtained, for example from e-beam type source) would allow for further
for further studies.
increase of
the process
temperature even to values
exceeding tem-
Similar studies regarding graphitization blocking by an external Si
peratures commonly used in the atmospheric-pressure graphitization
ﬂux,
albeit without graphitization reversal
phase,
were performed by
(which can be as high as 2000 °C [27]).
F.J.
Ferrer,
et.
al.
[23].
In their study,
4H SiC (0001) samples were
In Fig. 6a C1s XPS peak for the sample annealed at T = 1500 °C is
annealed at
the temperatures of
up to 1100 °C and Si
ﬂux of
up to
shown.
The peak consists of 5 main components:
G (assigned to gra-
13
−2
−1
2.0 × 10
cm
s
,
resulting in an atomically ﬂat
step-terrace
phene),
SiC (assigned to silicon carbide beneath graphene and buﬀer
structure of the ﬁnal surface. Both the initial (before annealing in the Si
layer), S1, S2 (assigned to buﬀer layer) and SiC’ (assigned to the surface
ﬂux) and the ﬁnal surface phase, obtained in the study, was a (√3×√3)
of SiC restored during the cooldown (Si + G)), which were previously
R30° reconstruction; the authors didn’t detect (3 × 3) or (6√3 × 6√3)
described.
The relative intensity of
the SiC’
component
is
equal
to
R30°
reconstructions in their experimental
conditions.
This makes it
around 30%,
which can be associated with the fraction of the surface
diﬀerent from our study,
where both the initial
and the ﬁnal
surface
with restored SiC.
phase is Si-rich (3 × 3) reconstruction. The structure of the two phases
AFM maps – see Fig. 6b – show that, as already suggested by the XPS
is similar and consists of
Si
adatoms bound to sub-surface Si
atoms,
results,
the surface of the sample is inhomogeneous.
The presence of
located in either bulk SiC, in case of (√3×√3)R30° reconstruction, or in
islands
on terraces,
elongated usually alongside the terrace edge is
an additional Si adlayer positioned on top of bulk SiC, in case of (3 × 3)
observed,
with the height
between 0.75 and 1.5 nm,
relative to the
reconstruction [20,24].
The key diﬀerence between the two is an ad-
underlying terrace - see the line proﬁle in Fig. 6c taken along the line
ditional
Si
adlayer,
separating topmost
Si
adatoms
from bulk SiC.
marked in Fig.
6b.
Three SiC bilayers with the height of 0.75 nm are
(3 × 3) reconstruction is usually formed in Si-rich conditions, in tem-
consumed for the creation of a single graphene layer, so it is likely that
peratures around 100 °C lower than the (√3 × √3)R30° reconstruction.
the 0.75 nm islands are the result
the “consumption” of
a single
This indicates,
that the Si ﬂux used in our work,
which is an order of
graphene
layer,
while
the
1.5
nm islands
are
a
result
the
5

---
Fig. 6. a) XPS spectrum, b) AFM scan and c) line proﬁle, taken along the line shown in Fig. 6b, of a SiC sample processed at T = 1500 °C, using the slow scheme.
“consumption” of both graphene and buﬀer layer, occurring during the
graphene and identiﬁed as 2D-extended van Hove singularity [32]. Due
reversal of the graphitization process.
to the indications of enhanced electron–phonon coupling, it was theo-
Utilizing the slow process scheme we have also grown samples of:
rized that
this could help achieving superconductivity of
graphene.
bilayer
graphene,
with
the
maximum process
temperature
Spectrum of tetra-layer graphene conﬁrms the presence of two ﬂat parts
T = 1700 °C, tetralayer graphene, with T = 1750 °C and 5-layer gra-
of the electron bands, while the electronic structure of 5-layer graphene
phene with T = 1810 °C. ARPES spectra of the samples are shown in
contains an additional, third ﬂat part, near the Fermi level, as shown in
Fig. 7:
detail in Fig. 8
Number of graphene layers is determined by counting the number of
Detailed spectra taken near Fermi energy,
shown in Fig.
8,
reveal,
electron bands visible in the ARPES spectra.
In case of bi-/tetra-layer
that in case of tetra- and 5-layer graphene, the upper bands (located at
graphene, 2/4 bands are clearly visible, while in case of 5-layer mate-
E
≈ 0.15 eV) might show some dispersion near the K point of
the
B
rial,
the ﬁfth band is somewhat
less pronounced (it
is marked by a
reciprocal
lattice,
creating a small,
but
detectable “kink”.
Additional
dashed arrow in Fig. 7d). Synthesized graphene is, in all cases, n-doped,
ﬂat
band in 5-layer
graphene is
located at
E
= 0.07 eV.
To our
B
consistently with the expected inﬂuence of the underlying buﬀer layer
knowledge, it is one of the ﬁrst observations of multiple ﬂat bands in a
[28]. In case of tetralayer graphene, the band structure is characteristic
few-layers
graphene grown on 4H-SiC (0001),
since most
literature
for the predicted structure of ABC-stacked graphene [29]. This is con-
examples of ﬂat bands focus on rhombohedral graphene grown on 3C-
sistent with observations of other groups, who found that ABC-stacked
SiC (1 1 1) [33,34].
graphene forms preferentially on SiC (0001) [30], although the growth
We have used AFM to investigate surface morphology of
the ob-
of up to three layers of graphene has been demonstrated [31].
tained samples. AFM maps of bi-, and tetra-layer graphene (Fig. 9a, b,
All obtained dispersion map contain characteristic ﬂat parts of the
respectively),
show that
the surfaces
are well
ordered and homo-
electron band(s) located near the Fermi energy (marked by white, solid
geneously covered in steps of average width of around 0.25–0.5 µm, as
arrows in Fig. 7), which are often referred to as “Sombrero” structures.
shown in the exemplary proﬁle in Fig.
9d.
The surface of
a 5-layer
The presence of ﬂat bands means also that high density of states exists
graphene (Fig.
9c) is more rough,
containing pits,
with the depth of
in a narrow energy range.
This has been studied before for bilayer
10–20 nm.
Its step structure is scarcely visible likely because of AFM
Fig. 7. ARPES spectra around the K point of the reciprocal lattice of: a) bi-, b) tetra- and c) 5-layer graphene grown using the slow scheme at: a) T = 1700 °C; b)
T = 1750 °C; and c) T = 1810 °C (wavevector relative to the K point).
6

---
Fig. 8. ARPES spectra around the K point of the reciprocal lattice of: a) tetra- b) 5-layer graphene.
artefacts. The presence of such pits indicates that in temperatures above
result in the formation of macro-steps on the surface having heights of
1810 °C higher Si ﬂux is needed to control the graphitization process.
several tens of nanometers [5].
Macro-steps present at the surfaces of
Formation of deep pits during graphene formation has been reported,
epitaxial graphene on SiC are considered to be a major issue, hindering
although their depth was usually smaller then in our case and equal to
its applications in useful
devices.
Substantial
eﬀort
has been put
in
around 6 nm [35].
recent
years into understanding step-bunching phenomena occurring
The steps found on the surface covered with bilayer graphene have
during graphene growth and minimizing its eﬀects.
Bao J.
et al.
has
the height between 0.25 and 2.5 nm, i.e., between 1 and 10 SiC bilayers
reported step heights of 0.75–1.5 nm,
using sequential control of step
(with the average of 0.7 nm,
close to 3 SiC bilayers),
while the steps
bunching [15], while Kruskopf M., et. al. reported step heights between
found on the surface covered with tetralayer graphene have the height
0.25 and 2.5 nm [16],
utilizing polymer adsorbate for the enhanced
between 0.25 and 2.75 nm, i.e., between 1 and 11 SiC bilayers (with the
buﬀer layer nucleation. We note here, that the method of partially re-
average of 1.1 nm, close to 4 SiC bilayers). Similar values are found for
versible graphitization in Si
ﬂux is comparable to the best literature
all
samples prepared using our slow scheme,
which is somewhat sur-
examples, even though its optimization potential is far from being ex-
prising,
since other growth methods developed for G/SiC(0001) often
hausted.
Fig. 9. AFM images of a: a) bi-, b) tetra- and c) 5-layer graphene (the same samples as in Fig. 7) grown using the slow scheme at: a) T = 1700 °C; b) T = 1750 °C; and
d) T = 1810 °C; d) line proﬁle, taken along the line shown in Fig. 9a; e) line proﬁle, taken along the line shown in Fig. 9b.
7

---
Amount of the step-bunching on the G/SiC(0001) surface has been
Acknowledgements
previously linked to the heating rate of the substrate, however, previous
reports seem to be contradictory to our ﬁndings. While in our case, low
We would like to express our gratitude for Bartosz Such for his help
heating and cooling rate resulted in the minimal step-bunching on the
with the AFM measurements. Part of the experiments was performed at
surface, Bao J., et al., have found, during their experiments concerning
the SOLARIS National
Synchrotron Radiation Centre,
at
the ARPES
graphene growth in atmospheric pressure buﬀer gas [15] that the low
beamline. The experiments were performed thanks to the collaboration
heating rate increases step-bunching.
They found also that
the step
the SOLARIS Staﬀ.
We would like to acknowledge the ﬁnancial
bunching occurs to the highest
extent
at
the temperatures between
support of National Science Centre, Poland (grant no. 2014/15/N/ST5/
1200 °C and 1600 °C,
below the temperature of graphene formation,
00523) and Polish Ministry of Science and Higher Education (decision
while the graphene ﬁlm on the surface actually inhibits
the step
no.
7150/E-338/M/2015).
The research was partly supported by the
bunching.
Long annealing below graphene formation temperature in-
Polish Ministry of Science and Higher Education within the framework
evitably leads to the formation of macro-steps at the surface.
Inkubator
Innowacyjności
+ programme (decision no.
14.2017
The key diﬀerence between the method studied here and the at-
2017-06-29)
mospheric-pressure buﬀer assisted graphitization [5], is that external Si
atomic beam may shift the surface stoichiometry to the Si-rich while at
References
the absence of such beam it tends to be Si deﬁcient. This should not be
understood as a formation of solid Si on surface.
Fissel et al.
[36] re-
[1]
Y.M. Lin, A. Valdes-Garcia, S.J. Han, D.B. Farmer, I. Meric, Y. Sun, Y. Wu,
C. Dimitrakopoulos, A. Grill, P. Avouris, K.A. Jenkins, Wafer-scale graphene in-
ported that SiC(0001) 3 × 3 surface does not accumulate excess Si even
tegrated circuit, Science (80-) 332 (2011) 1294–1297, https://doi.org/10.1126/
at temperatures as low as 900 °C. Nevertheless, the Si atoms coming on
science.1204428.
14
−2
−1
the surface with the considerable rate of 2.5 × 10
cm
s
,
(cor-
[2]
T. Yager, A. Lartsev, R. Yakimova, S. Lara-Avila, S. Kubatkin, Wafer-scale homo-
responding to growth rate of 30 Å/min, if 100% condensation occurred)
geneity of transport properties in epitaxial graphene on SiC, Carbon N. Y. 87 (2015)
409–414, https://doi.org/10.1016/j.carbon.2015.02.058.
have certain residence time on the surface and at step edges.
Results
[3]
S. Hertel, D. Waldmann, J. Jobst, A. Albert, M. Albrecht, S. Reshanov, A. Schöner,
obtained here show that their transient presence is suﬃcient to inhibit
M. Krieger, H.B. Weber, for monolithic wafer-scale electronics, Nat. Commun. 3
graphitization up to the temperatures 1350 °C and on the other hand it
(2012) 957, https://doi.org/10.1038/ncomms1955.
[4]
D.V. Badami, Graphitization of α-silicon carbide, Nature 193 (1962) 569.
strongly reduces the surface step ﬂow/bunching.
[5]
K.V. Emtsev, A. Bostwick, K. Horn, J. Jobst, G.L. Kellogg, L. Ley, J.L. Mcchesney,
T. Ohta, S.A. Reshanov, J. Röhrl, E. Rotenberg, A.K. Schmid, D. Waldmann,
H.B. Weber, T. Seyller, Towards wafer-size graphene layers by atmospheric pressure
graphitization of silicon carbide, Nat. Mater. 8 (2009) 203–207, https://doi.org/10.
4.
Conclusions
1038/nmat2382.
[6]
W.A. De Heer, C. Berger, M. Ruan, M. Sprinkle, X. Li, Y. Hu, B. Zhang, J. Hankinson,
We have demonstrated the reversibility of the thermal decomposi-
E. Conrad, Large area and structured epitaxial graphene produced by conﬁnement
controlled sublimation of silicon carbide, Proc. Natl. Acad. Sci. U. S. A. 108 (2011)
tion of SiC (0001) surface in the Si-rich environment. On this basis, we
16900–16905, https://doi.org/10.1073/pnas.1105113108.
have developed a new approach to the synthesis of high-quality,
few-
[7]
G. Deokar, J. Avila, I. Razado-Colambo, J.L. Codron, C. Boyaval, E. Galopin,
layer
graphene on the minimally step bunched SiC (0001)
surface,
M.C. Asensio, D. Vignaud, Towards high quality CVD graphene growth and transfer,
through very slow heating and cooling of SiC under the ﬂux of Si atoms.
Carbon 89 (2015) 82–92, https://doi.org/10.1016/j.carbon.2015.03.017.
[8]
H. Wang, G. Yu, Direct CVD graphene growth on semiconductors and dielectrics for
The optimization potential of the approach is far from exhausted, but it
transfer-free device fabrication, Adv. Mater. 28 (2016) 4956–4975, https://doi.org/
already seems
promising for
future applications,
as
it
yields
high-
10.1002/adma.201505123.
quality material, directly on an insulating substrate, in a simple, single-
[9]
L. Banszerus, M. Schmitz, S. Engels, M. Goldsche, K. Watanabe, T. Taniguchi,
B. Beschoten, C. Stampfer, Ballistic transport exceeding 28 μm in CVD grown gra-
step, UHV-compatible process. It also allows for increasing process time
phene, Nano Lett. 16 (2016) 1387–1391, https://doi.org/10.1021/acs.nanolett.
and temperature, without inducing step-bunching on the surface. Multi-
5b04840.
layer graphene formed in this process is characterized by the appear-
[10]
G.G. Jernigan, B.L. VanMil, J.L. Tedesco, J.G. Tischler, E.R. Glaser, A. Davidson,
P.M. Campbell, D.K. Gaskill, Comparison of epitaxial graphene on si-face and C-face
ance of multiple ﬂat-bands in the ARPES spectra,
which can be parti-
4H SiC formed by ultrahigh vacuum and RF furnace production, Nano Lett. 9 (2009)
cularly interesting for the future studies of its superconductivity.
We
2605–2609, https://doi.org/10.1021/nl900803z.
expect that this method will be relevant for the development of future
[11]
Y. Liu, L. Chen, D. Hilliard, Q.S. Huang, F. Liu, M. Wang, R. Böttger, R. Hübner,
A.T. N’Diaye, E. Arenholz, V. Heera, W. Skorupa, S. Zhou, Controllable growth of
commercial, wafer-scale epitaxial graphene technologies. These results
vertically aligned graphene on C-face SiC, Sci. Rep. 6 (2016) 1–10, https://doi.org/
are also relevant for other growth techniques,
as they show that con-
10.1038/srep34814.
trolling heating and cooling rates is important for process design and
[12]
S. Tanaka, K. Morita, H. Hibino, Anisotropic layer-by-layer growth of graphene on
vicinal SiC (0001) surfaces, Phys. Rev. B 81 (2010) 041406, , https://doi.org/10.
optimization.
1103/PhysRevB.81.041406.
[13]
M. Sprinkle, M. Ruan, Y. Hu, J. Hankinson, B. Zhang, X. Wu, C. Berger, W.A. De
Heer, Scalable templated growth of graphene nanoribbons on SiC, Nat.
CRediT authorship contribution statement
Nanotechnol. 5 (2010) 727–731, https://doi.org/10.1038/nnano.2010.192.
[14]
M. Ridene, T. Wassmann, E. Pallecchi, G. Rodary, J.C. Girard, A. Ouerghi, Epitaxial
graphene on step bunching of a 6H-SiC(0001) substrate: aromatic ring pattern and
Piotr Ciochoń:
Conceptualization,
Methodology,
Formal
analysis,
Van Hove singularities, Appl. Phys. Lett. 102 (2013), https://doi.org/10.1063/1.
Investigation, Data curation, Writing - original draft, Writing - review &
4796170.
[15]
J. Bao, O. Yasui, W. Norimatsu, K. Matsuda, M. Kusunoki, Sequential control of
editing,
Visualization,
Project
administration,
Funding
acquisition.
step-bunching during graphene growth on SiC (0001), Appl. Phys. Lett. 109 (2016),
Mateusz Marzec:
Investigation,
Resources,
Data curation.
Natalia
https://doi.org/10.1063/1.4961630.
Olszowska:
Formal
analysis,
Investigation,
Resources,
Data curation.
[16]
M. Kruskopf, D.M. Pakdehi, K. Pierz, S. Wundrack, R. Stosch, T. Dziomba, M. Götz,
J. Baringhaus, J. Aprojanz, C. Tegenkamp, J. Lidzba, T. Seyller, F. Hohls,
Jacek Kołodziej:
Conceptualization,
Methodology,
Formal
analysis,
F.J. Ahlers, H.W. Schumacher, Comeback of epitaxial graphene for electronics:
Investigation,
Resources,
Data curation,
Writing -
review & editing,
Large-area growth of bilayer-free graphene on SiC, 2D Mater. 3 (2016), https://doi.
Supervision, Funding acquisition.
org/10.1088/2053-1583/3/4/041002.
[17]
U. Starke, C. Riedl, Epitaxial graphene on SiC(0001) and (000–1): from surface
reconstructions to carbon electronics, J. Phys.: Condens. Matter 21 (2009), https://
doi.org/10.1088/0953-8984/21/13/134016.
Declaration of Competing Interest
[18]
P. Ciochoń, Ł. Bodek, M. Garb, Ł. Zając, J.J. Kołodziej, Si beam-assisted graphiti-
zation of SiC (0001), Appl. Phys. A Mater. Sci. Process. 124 (2018) 1–9, https://doi.
org/10.1007/s00339-018-2145-9.
The authors declare that they have no known competing ﬁnancial
[19]
C. Xia, S. Watcharinyanon, A.A. Zakharov, R. Yakimova, L. Hultman,
interests or personal
relationships that could have appeared to inﬂu-
L.I. Johansson, C. Virojanadara, Si intercalation/deintercalation of graphene on 6H-
SiC(0001), Phys. Rev. B – Condens. Matter Mater. Phys. 85 (2012) 1–7, https://doi.
ence the work reported in this paper.
8

---
org/10.1103/PhysRevB.85.045418.
PhysRevLett.108.246104.
[20]
A. Jablonski, Practical expressions for the mean escape depth, the information
[29]
H. Min, A.H. MacDonald, Electronic structure of multilayer graphene, Prog. Theor.
depth, and the eﬀective attenuation length in Auger-electron spectroscopy and x-
Phys. Suppl. (2008) 227–252, https://doi.org/10.1143/PTPS.176.227.
ray photoelectron spectroscopy, J. Vac. Sci. Technol., A 27 (2009) 253, https://doi.
[30]
W. Norimatsu, M. Kusunoki, Selective formation of ABC-stacked graphene layers on
org/10.1116/1.3071947.
SiC(0001), Phys. Rev. B – Condens. Matter Mater. Phys. 81 (2010) 1–4, https://doi.
[21]
U. Starke, J. Schardt, J. Bernhardt, M. Franke, K. Heinz, Stacking transformation
org/10.1103/PhysRevB.81.161410.
from hexagonal to cubic SiC induced by surface reconstruction: a seed for hetero-
[31]
K. Sugawara, N. Yamamura, K. Matsuda, W. Norimatsu, M. Kusunoki, T. Sato,
structure growth, Phys. Rev. Lett. 82 (1999) 2107–2110.
T. Takahashi, Selective fabrication of free-standing ABA and ABC trilayer graphene
[22]
K. Heinz, L. Hammer, J. Hass, W.A. De Heer, E.H. Conrad, Functional surface re-
with/without Dirac-cone energy bands, NPG Asia Mater. 10 (2018) e466, , https://
constructions of hexagonal SiC, J. Phys.: Condens. Matter 16 (2004) S1705–S1720,
doi.org/10.1038/am.2017.238.
https://doi.org/10.1088/0953-8984/16/17/013.
[32]
D. Marchenko, D.V. Evtushinsky, E. Golias, A. Varykhalov, T. Seyller, O. Rader,
[23]
F.J. Ferrer, E. Moreau, D. Vignaud, S. Godey, X. Wallart, Semicond. Sci. Technol. 24
Extremely ﬂat band in bilayer graphene, Sci. Adv. 4 (2018) 1–8, https://doi.org/10.
(2009) 125014, , https://doi.org/10.1088/0268-1242/24/12/125014.
1126/sciadv.aau0059.
[24]
J. Schardt, J. Bernhardt, U. Starke, K. Heinz, Crystallography of the (3×3) surface
[33]
W. Wang, Y. Shi, A.A. Zakharov, M. Syväjärvi, R. Yakimova, R.I.G. Uhrberg, J. Sun,
reconstruction of 3C−SiC(111), 4H−SiC(0001), and 6H−SiC(0001) surfaces re-
Flat-band electronic structure and interlayer spacing inﬂ
uence in rhombohedral
trieved by low-energy electron diﬀraction, Phys. Rev. B – Condens. Matter Mater.
four-layer graphene, Nano Lett. 18 (2018) 5862–5866, https://doi.org/10.1021/
Phys. 62 (2000) 10335, https://doi.org/10.1103/PhysRevB.62.10335.
acs.nanolett.8b02530.
[25]
T. Tomooka, Y. Shoji, T. Matsui, High temperature vapor pressure of Si, J. Mass
[34]
D. Pierucci, H. Sediri, M. Hajlaoui, J. Girard, T. Brumme, M. Calandra, E. Velez-fort,
Spectrom. Soc. Jpn. 47 (1999) 49–53, https://doi.org/10.5702/massspec.47.49.
G. Patriarche, M.G. Silly, G. Ferro, G. Yvette, I. De Minéralogie, D.P. Matériaux,
[26]
J. Hass, W.A. De Heer, E.H. Conrad, The growth and morphology of epitaxial
D. Cosmochimie, U.M.R. Cnrs, S. Universités, Evidence for ﬂat bands near the fermi
multilayer graphene, J. Phys.: Condens. Matter 20 (2008), https://doi.org/10.
level in epitaxial rhombohedral multilayer graphene, ACS Nano 9 (2015)
1088/0953-8984/20/32/323202.
5432–5439, https://doi.org/10.1021/acsnano.5b01239.
[27]
C. Bouhafs, V. Darakchieva, I.L. Persson, A. Tiberj, P.O.Å. Persson, M. Paillet,
[35]
J.B. Hannon, R.M. Tromp, Pit formation during graphene synthesis on SiC(0001): in
A.A. Zahab, P. Landois, S. Juillaguet, S. Schöche, M. Schubert, R. Yakimova,
situ electron microscopy, Phys. Rev. B – Condens. Matter Mater. Phys. 77 (2008)
Structural properties and dielectric function of graphene grown by high-tempera-
1–4, https://doi.org/10.1103/PhysRevB.77.241404.
ture sublimation on 4H-SiC(000–1), J. Appl. Phys. 117 (2015), https://doi.org/10.
[36]
A. Fissel, K. Pfennighaus, U. Kaiser, B. Schröter, Mechanisms of homo- and het-
1063/1.4908216.
eroepitaxial growth of SiC on α -SiC (0001) by solid-source molecular beam epitaxy,
[28]
J. Ristein, S. Mammadov, T. Seyller, Origin of doping in quasi-free-standing gra-
J. Electron. Mater. 28 (1999) 206–213.
phene on silicon carbide, Phys. Rev. Lett. 108 (2012) 1–5, https://doi.org/10.1103/
9