Anal Bioanal Chem (2013) 405:9049–9059
DOI 10.1007/s00216-013-7082-z
RESEARCH PAPER
Synthesis and characterisation of PEG-peptide surfaces
for proteolytic enzyme detection
Roza Trzcinska
Piotr Suder
Anna Bodzon-Kulakowska
&
&
&
Magdalena Skalska
Andrzej Marcinkowski
Jerzy Kubacki
&
&
&
Roman Pedrys
Jerzy Silberring
Andrzej Dworak
Barbara Trzebicka
&
&
&
Received: 20 March 2013 / Revised: 10 May 2013 / Accepted: 17 May 2013 / Published online: 20 June 2013
#
The Author(s) 2013. This article is published with open access at Springerlink.com
Abstract
Peptide surfaces
were obtained by the covalent
ionisation mass spectrometry analysis of the post-digestion
immobilisation of fluorescently labelled pentapeptides carbo-
solution confirmed that
the pentapeptides
attached to the
xyfluorescein–glycine–arginine–methionine–leucine–glycine,
solid support
undergo specific trypsin hydrolysis at
the C-
either directly or through a poly(ethylene glycol) (PEG) linker
terminus of the arginine residues.
Detailed surface analyses
on modified silicon wafers. Each step during the preparation of
before and after
the enzyme action was performed using
the peptide surfaces was confirmed by several surface charac-
ToF-SIMS.
Because
of
the
limited
accessibility
terisation techniques. Time-of-flight secondary ion mass spec-
short
peptide directly attached to the surface,
a quantitative
trometry (ToF-SIMS) and X-ray photoelectron spectroscopy
yield of
enzymatic hydrolysis was observed only in case
were used to determine the surface composition,
the wafers
when the peptide was bound through the PEG linker.
The
philicity was measured by contact
angle and atomic force
insertion
PEG linker
increased
number
microscopy was used to investigate the surface morphology.
immobilised peptides and the rate of
enzymatic digestion
Exposure of the peptide surfaces to trypsin resulted in the
which consequently improved the quality of
the enzyme
release of
a fluorescently labelled peptide product,
which
assays.
The described approach may be used for
different
allowed the kinetics of the enzymatic reaction to be followed
peptide sequences designed for
other
proteases.
with the aid of fluorescence spectroscopy.
The electrospray
.
.
Keywords Interface/surface analysis
Polymers
Mass
.
.
Published in the topical collection Separation and Characterization of
spectrometry/ICP-MS
Amino acids/peptides
Biomaterials
Natural and Synthetic Macromolecules with guest editors Albena
Lederer and Peter J. Schoenmakers.
Electronic supplementary material
The online version of this article
Introduction
(doi:10.1007/s00216-013-7082-z) contains supplementary material,
which is available to authorized users.
Recently, peptide surfaces have received considerable atten-
:
:
:
:
R. Trzcinska
A. Marcinkowski
J. Silberring
A. Dworak
tion and have found many applications in the biological and
B. Trzebicka (*)
pharmaceutical fields,
e.g.
in protein detection [1],
enzyme
Centre of Polymer and Carbon Materials,
assays [2],
protein interactions studies [3],
rapid screening
Polish Academy of Sciences, M. Curie-Sklodowskiej 34,
Zabrze 41-819, Poland
for selective substrates and inhibitors [4], and drug profiling
e-mail: btrzebicka@cmpw-pan.edu.pl
[5]. The main advantage of using a peptide array system is
:
:
the possibility for
simultaneously screening thousands of
P. Suder
A. Bodzon-Kulakowska
J. Silberring
binding events in biological
and pharmaceutical
research
AGH University of Science and Technology, Mickiewicza 30,
Krakow 30-059, Poland
[6].
Such applications require that
peptide surfaces ensure
the optimal binding capacity of the peptide substrate, retain
:
M. Skalska
R. Pedrys
its biological
activity and provide the accessibility of
Faculty of Physics, Astronomy and Applied Computer Science,
substrate to enzyme action.
The surface should also mini-
Jagiellonian University, Reymonta 4,
Krakow 30-059, Poland
mise non-specific binding of biomolecules.
The above requirements
can be achieved by selecting
J. Kubacki
proper surface parameters and detection techniques. The sur-
Institute of Physics, University of Silesia, Uniwersytecka 4,
face homogeneity, roughness, philicity, density of functional
Katowice 40-007, Poland

---
9050
R. Trzcinska et al.
groups and the spacing between surface and biologically
detection of the enzymatic reaction products.
The peptides
active compounds may be crucial for study of enzymes with
were covalently bound to the modified silicon surface direct-
aid of peptide surfaces.
Current
detection strategies can be
ly or
through a PEG linker.
Time-of-flight
secondary ion
classified into label-free methods, such as mass spectrometry
mass spectrometry (ToF-SIMS),
X-ray photoelectron spec-
[7], surface plasmon resonance [8], atomic force microscopy
troscopy (XPS),
contact
angle (CA) and atomic force mi-
[9] and labelled probe methods,
such as fluorescence [10],
croscopy (AFM) measurements were used to confirm each
chemiluminescence [11] and radioactivity detection [12]. The
step during the preparation of
the peptide surfaces.
correct combination of the applied analytical methods is es-
influence of short
PEG linker on the quality of performed
sential for enzyme recognition.
enzyme assay was shown.
The products from the trypsin
Considerable efforts have been devoted to preparing var-
hydrolysis of
the peptide surfaces were studied in detail
ious types of supports and to developing an optimal method
using
electrospray
ionisation
mass
spectrometry
(ESI-
for attaching peptides to the surface [13]. The rigid materials
MS),
fluorescence and ToF-SIMS to confirm the usefulness
used
as
supports
have
many
advantages
over
porous
the prepared wafers as an analytical
platform to study
ones—ensuring immediate access of enzyme to the peptide,
proteases.
improving image acquisition and allowing for
the use of
mass spectrometry as a detection technique [14]. The major
methods for immobilising bioactive compounds on a surface
Materials and methods
are as follows: adsorption [15], ligand–receptor pairing [16]
and covalent
immobilisation [17] on the chip.
Adsorption
Materials
methods, despite their simplicity, have some drawbacks; the
main is a risk for
the spontaneous removal
adsorbed
Boron-doped, p-type silicon wafers (100) with a thickness of
peptides during experimental steps. The covalent attachment
525μm were supplied by CEMAT SILICON S.A. (Poland).
of bioactive compounds to the functionalised surface results
1-(9-Fluorenylmethyloxycarbonyl)amino-3,6,9,12,15,18,
in the formation of the most stable bonds.
21,24,27,30,33,36-dodecaoxanonatriacontan-39-oic
acid
The peptides can be attached to the support directly or by
(Fmoc-NH-PEG(6)-COOH, 98 %) and Fmoc-G-2-chlorotrityl
using a spacer.
It
has been reported that
the presence of
polystyrene resin were purchased from Iris Biotech GmbH
poly(ethylene glycol) (PEG) as a linker between the surface
(Germany). 2-Chlorotrityl chloride resin was purchased from
and the peptide improved the assays [18–20]. The presence
Rapp Polymere (Germany).
Hydroxybenzotriazole hydrate
of hydrophilic PEG chains reduces the non-specific binding
(HOBt,
98 %)
was purchased from Advanced ChemTech
of biomolecules to the surface,
provides a low background
(USA).
Water
(gradient
grade)
and acetonitrile
(gradient
during fluorescence measurements,
minimises
steric hin-
grade,
99.9 %),
sulphuric acid (96 %),
hydrogen peroxide
drance and consequently makes
the linked peptide fully
(30 %),
ethanol
(99.8 %),
methanol
(MeOH,
99.8 %),
accessible for enzyme actions.
dichloromethane
(DCM,
99.8 %),
hexane
(99 %),
N,N-
Proteases are a large group of enzymes that
are able to
dimethylacrylamide
(DMF,
99.8 %),
diethyl
ether
(pure
catalyse the hydrolysis of appropriate peptide bonds [21].
p.a.), n-buthanol (pure p.a.), phenol (pure p.a.) and potassium
These enzymes regulate protein functions in the body and are
hydroxide
were
obtained from POCh (Poland).
Trypsin
involved in a multitude of
physiological
processes,
from
(sequencing grade)
was
purchased from Promega (USA).
simple digestion of food proteins to highly regulated cas-
Fmoc L-amino acids (Fmoc-G,
Fmoc-L,
Fmoc-M,
Fmoc-
cades [22]. Therefore, aberrations in the expressions or func-
R(Pbf); ≥98 %), (5,6)-carboxyfluorescein (CF, ≥95 %), acetic
tions of proteases have been implicated in many pathological
acid
(AcOH,
99
%),
trifluoroethanol
(TFE,
99
%),
conditions, which make many proteolytic enzymes of clini-
trifluoroacetic acid (TFA,
99 %),
triisopropylsilane (TIS,
cally relevant importance valuable as diagnostic biomarkers.
99 %) piperidine (99 %), N,N-diisopropylcarbodiimide,
(1-
Peptide surfaces in combination with some detection tech-
cyano-2-ethoxy-2-oxoethylidenaminooxy)dimethylamino-
niques enabled the development of tools for identification of
morpholino-carbenium hexafluorophosphate
(COMU,
enzyme in human serum [23].
97 %),
N,N-diisopropylethylamine (DIPEA,
99 %),
diiso-
In this work, we proposed a simple method for preparing a
propylcarbodiimide
(DIC,
99 %),
ammonium bicarbonate
well-characterised peptide-containing surface as an effective
(≥99.5 %), 3-aminopropyltriethoxysilane (APTES, 99 %), po-
tool for studying the action of trypsin and showed the proper
tassium cyanide (BioUltra, ≥98.0 %) and ninhydrin (≥98.0 %)
characterisation way for determining both the surface struc-
were purchased from Sigma-Aldrich. DMF was distilled under
ture and composition. As a trypsin substrate, the pentapep-
reduced pressure before use. DCM and acetone were distilled
tide sequence carboxyfluorescein–glycine–arginine–methio-
before use.
Pyridine was distilled over potassium hydroxide.
nine–leucine–glycine (CF-GRMLG) was used. Labelling of
For the mass spectrometry measurements, MilliQ quality water
peptide by carboxyfluorescein (CF) allowed for fluorescence
was used. The other reagents were used as received.

---
9051
Synthesis of fluorescent peptide CF-GR(Pbf)MLG
dried under an argon flow. The obtained surface is described as
Si-PEG.
Solid-phase peptide synthesis (SPPS),
based on the Fmoc
strategy [24],
was performed to obtain the fully protected
Immobilisation of peptide
peptide. Fmoc amino acids were manually assembled on the
Fmoc-G-2-chlorotrityl
resin (380 mg,
0.59 mmol/g).
Step-
To immobilise the peptides on Si-APTES and Si-PEG sur-
wise coupling reactions were performed in DMF solution
faces, the wafers were immersed for 16 h in a 0.2 M peptide
(2 mL) for 2 h using three equivalents of each amino acid
DMF solution in presence of COMU (0.2 M) and DIPEA
(Fmoc-L (238 mg,
0.674 mmol),
Fmoc-M (250 mg,
0.674
(0.4 M). After the reaction, the peptide-bound surfaces were
mmol),
Fmoc-R(Pbf)
(437
mg,
0.674
mmol),
Fmoc-G
washed three times with DMF,
MeOH and dried under an
(253 mg,
0.674 mmol)),
COMU (288 mg,
0.674 mmol)
argon flow.
Next,
the wafers were treated for
4 h with a
and six equivalents of DIPEA (235 μL,
1.348 mmol).
mixture of TFA/TIS/phenol/water (88/5/2/5,
v/v/v/v) to re-
removals of the Fmoc were conducted using 5 mL of a 20 %
move the protecting Pbf
groups of
the arginine residues.
piperidine solution in DMF (two times for 10 min).
After
After
deprotection,
the peptide surfaces were rinsed three
each coupling and deprotection step,
the resin was washed
times with DMF,
DCM,
MeOH and then dried under
an
three times with DMF, DCM and then again with DMF. To
argon
flow.
Surfaces
were
further
described
as
Si-
introduce CF to the N-terminal
amine group of
the last
GLMR(Pbf)G-CF and Si-PEG-GLMR(Pbf)G-CF.
glycine residue,
three equivalents of
CF (253 mg,
0.674
mmol),
HOBt
(103 mg,
0.674 mmol)
and DIC (110 μL,
Trypsin hydrolysis
0.674 mmol) in 2 mL DMF were added to the resin suspen-
sion. After 2 h of reaction, the resin was additionally washed
Fifty microliters of a 50 mM ammonium bicarbonate buffer
(two times for
10 min)
with 20 % piperidine in DMF to
containing 0.1 pmol of trypsin was spotted onto each wafer
remove the phenyl esters formed by the acylation of the CF
and left overnight. The post-digestion solutions were collect-
phenolic hydroxyls. The product was cleaved from the solid
ed and analysed using ESI-MS and fluorescence spectrosco-
support using a 30-min treatment of the peptide-loaded resin
py. Next, the surfaces were thoroughly washed with MeOH
in a 5-mL mixture composed of TFE/AcOH/DCM (1:1:8,
and dried under an argon flow.
v/v/v).
Next,
the resin was filtered and washed with the
cleavage solution (two times for 5 min).
One hundred and
Fluorescence spectroscopy
fifty millilitres of hexane was added to the mixture to remove
acetic acid as an azeotrope with hexane. The solvents were
Fluorescence spectra were recorded on a Hitachi
F-2500
removed with a rotary evaporator under reduced pressure.
fluorescence spectrophotometer
at
room temperature with
One
hundred and fifty milligrams
peptide
CF-
excitation at 494 nm and emission at 520 nm, characteristic
GR(Pbf)MLG was obtained. The peptide was used without
for the carboxyfluorescein. The excitation and emission band-
further purification.
widths were both 5 nm. The kinetics of the trypsin hydrolysis
was followed in situ in the spectrophotometer. One millilitre
Modification of silicon surface
of a 50 mM ammonium bicarbonate buffer containing 20 pmol
of trypsin was added to the cuvette that
contained peptide
The silicon wafers (100)
were modified by silinisation to
surface. The fluorescence emission of the solution was mea-
introduce the reactive amine groups onto the surface using a
sured for 5 h of reaction and recorded every 10 s.
method similar to that described in literature (see ESM) [25].
Briefly,
silicon wafers were treated with piranha solution,
UV–Vis spectroscopy
then with 2 % APTES in ethanol.
The obtained surface is
described as Si-APTES.
A Jasco V-530 UV–Vis spectrophotometer was used.
To introduce PEG monolayer,
the Si-APTES surfaces
Atomic force microscopy
were
immersed
in
a
0.25
M DMF solution
1-(9-
fluorenylmethyloxycarbonyl)amino-3,6,9,12,15,18,21,24,
The surface morphology studies were performed using a
27,30,33,36-dodecaoxanonatriacontan-39-oic acid (Fmoc-NH-
Multi-Mode AFM microscope with a NanoScope 3D con-
PEG-COOH,
DP=6)
with COMU (0.25 M)
and DIPEA
troller
(di-Veeco Instruments Inc,
USA,
CA),
which was
(0.5 M). The reaction was performed for 4 h. After the reaction,
operated in tapping mode in air
with standard 125 mm
the wafers were rinsed three times with DMF, three times with
MeOH and dried under an argon flow. The Fmoc groups were
single-crystal
silicon cantilevers (Model
TESP,
Veeco In-
removed by a 30-min treatment with 30 % piperidine in DMF.
struments Inc.,
USA).
Images of different
scan sizes from
Next, the wafers were rinsed three times with DMF, MeOH and
500 nm to 10 μm were obtained using the piezoelectric

---
9052
R. Trzcinska et al.
scanner.
Micrographs were recorded using the NanoScope
X-ray photoelectron spectroscopy
Software V531r1,
and the most
representative images for
each sample were selected from three measurements at dif-
The XPS measurements were performed on a PHI5700/660
ferent surface points. Root mean square of roughness value
spectrometer using an Al-Kα monochromatic X-ray source
for each sample was averaged from three measurements in
with an energy of 1,486.6 eV and an energy resolution of
different cross-sections of the images.
0.3 eV. All photoelectron spectra were calibrated against the
peaks of Au 4f7/2 at 83.98 eV, Ag 3d5/2 at 368.27 eV and Cu
Contact angle
2p3/2 at
932.67 eV of
binding energy.
The quantitative
surface composition (atom%) was calculated for each ele-
The surface philicity measurements were performed using a
ment using the areas of the peaks.
CAM101 contact angle goniometer with an accuracy of ±1°.
The water contact
angles were determined in air using the
sessile-drop method. A 4-μL water droplet was placed on the
Results and discussion
surface and recorded for 30 s. The contact angle value was
taken as the average of five measurements at different parts
The synthetic procedure leading to well-defined surfaces
two surfaces
prepared under
same
experimental
with peptide or PEG-peptide monolayers responsive to tryp-
conditions.
sin hydrolysis is described below. The proper assortment of
surface analytical techniques allowed confirming the chem-
Electrospray ionisation mass spectrometry
ical structure of the silicon surface after modification steps
and the trypsin digestion of the peptides.
Mass spectra of
the obtained peptides
and the digestion
products
were
collected
on an AmaZon ETD (Bruker
Synthesis of fluorescent peptide CF-GR(Pbf)MLG
Daltonics,
Bremen,
Germany) mass spectrometer equipped
with an ESI ion source. The mass spectrometer settings were
The synthetic route leading to CF-GR(Pbf)MLG pentapep-
as follows: mass spectra registered in a positive ion mode,
tide is schematically shown in the Fig. 1a (details are given in
capillary voltage of −4,500 V and the temperature of the
the experimental section).
heated capillary was 280 °C.
The scans were registered
Solid-phase peptide synthesis was conducted according to
in the MS enhanced resolution mode.
The flow rate of
the active ester
method using COMU in the presence of
the injected samples was set
to 3 μL/min.
The solvent
DIPEA [26].
All
coupling steps
were confirmed by the
used for
the experiments
consisted of
30 % methanol,
negative result of the Kaiser test [27],
thus eliminating the
69.9 % water and 0.1 % formic acid (v/v/v).
The acquired
need for recoupling. Applied method for introduction of CF
spectra were analysed using Bruker Data Analysis software
(ver. 3.0).
Time-of-flight secondary ion mass spectrometry
The experiments
were performed using a ToF-SIMS V
(ION-TOF
GmbH,
Münster,
Germany)
reflectron-type
time-of-flight
mass spectrometer equipped with a bismuth
+
liquid metal ion gun. Pulsed 30 keV Bi
clusters at an ion
3
current
∼0.61 pA were used as primary ions.
Positive
secondary ions (m/z,
1–860) were collected for individual
300 μm×300 μm areas.
The mass spectra were internally
+
+
+
+
+
calibrated using the H
,
H
,
CH
,
C
H
,
C
H
and
2
3
2
3
3
3
+
+
C
H
peaks.
The Bi
primary ion beam was randomly
3
5
3
rastered in a pixel
region of
128 by 128 pixels.
A low-
energy electron flood gun was activated to neutralise the
surface during the analysis. During static analysis, each point
on the sample surface has a negligible probability of being
hit by more than one primary ion. The total ion doses were
13
maintained well
below the static limit
of 1×10
primary
2
12
2
ions/cm
. The same dose of 1×10
ions/cm
was applied for
Fig.
1 a The scheme of pentapeptide CF-GR(Pbf)MLG synthesis.
b
all of the surface analyses.
The ESI-MS spectrum of CF-GR(Pbf)MLG pentapeptide

---
9053
led to the fluorescent product of the defined chemical struc-
with high purity. Only one reactive carboxyl group contained in
ture.
The use of
highly acid-labile 2-chlorotrityl
chloride
the peptide structure provides the possibility for site-specific
polystyrene resin as a support for peptide synthesis allowed
binding of the peptide onto the amine-rich surfaces.
for cleavage of the peptide under very mild acidic conditions
providing protected form CF-GR(Pbf)MLG.
Modification of the silicon surface for peptide attachment
The structure of the CF-GR(Pbf)MLG pentapeptide (M=
1,142.4 g/mol) was analysed by ESI-MS (Fig. 1b).
To enable peptide immobilisation, the silicon surface was mod-
Two abundant
signals of singly and doubly protonated
ified in several consecutive steps to introduce the active amino
+
2+
ions, [M + H]
(m/z=1,143.4) and [M + 2H]
(m/z= 572.5),
groups.
are present in the spectrum. The less intense signals at m/z=
The amino-silylation of
silicon wafers
using 3-amino
1,165.3 and 583.5 result
from the sodium adducts of
propyltrietoxysilane led to Si-APTES surface (Fig.
2a, sur-
+
2+
2
pseudo-molecular ions [M + Na]
and [M + HNa]
.
face 1) with 3.5 pmol/mm
amine groups (Electronic Sup-
purity of the obtained pentapeptide exceeded 97 %, as indi-
plementary Material).
The applied synthetic procedure was
cated by reverse-phase HPLC (see Electronic Supplementary
similar
to methods
described in the
other
works
[25].
Material, Fig. S1).
Obtained density of amine groups are close to the values
Both the ESI-MS and reverse-phase HPLC analyses con-
reported for a silane-modified silicon surface [4].
firmed the successful peptide synthesis protocol. The use of the
The prepared Si-APTES silicon wafers were used for the
coupling agent COMU, which was recently described by El-
direct immobilisation of the CF-GR(Pbf)MLG pentapeptide
Faham [26], resulted in the formation of a well-defined peptide
or subjected to further modification with PEG.
Fig. 2 a Grafting of
poly(ethylene glycol) to the Si-
APTES surface. b Fragments of
the ToF-SIMS spectra for the
Si-APTES, Si-PEG-Fmoc and
Si-PEG surfaces

---
9054
R. Trzcinska et al.
To obtain a PEG monolayer
on the silicon surface,
we
treatment of peptide surfaces led to removal the protecting
applied a heterobifunctional, commercially available HOOC-
group of the arginine residue, which resulted in the peptide
PEG(6)-NH-Fmoc which contains six ethylene glycol
units
moiety being susceptible to the action of trypsin (Fig.
3a,
(DP=6) and two end-groups: carboxyl group and protected by
surface 5,
Si-GLMRG-CF;
Fig.
3b,
surface 7,
Si-PEG-
Fmoc amine group. The PEG end-functionalities were select-
GLMRLG-CF).
ed to provide chemoselective grafting to the support without
The peptide immobilisation increased the surface rough-
side reactions, such as reactions between the PEG chains in
ness compared to that
of the initial
Si-APTES and Si-PEG
solution or the formation of loops on the surface by bounding
surfaces. The contact angle values after the introduction of the
both chain ends.
peptide moieties slightly decreased.
Due to the hydrophilic
The PEG monolayer was formed through the condensa-
character of the PEG, immobilisation of the peptide through
tion of
the carboxyl
end-groups
HOOC-PEG(6)-NH-
PEG resulted in the surface having a more hydrophilic char-
Fmoc and the amines
present
on the Si-APTES surface
acter, than when the peptide was bound directly to Si-APTES.
(Fig. 2a, surface 2, Si-PEG-Fmoc) followed by Fmoc remov-
Surface composition of modified silicon wafers was ver-
al (Fig. 2a, surface 3, Si-PEG).
ified by X-ray photoelectron spectroscopy (Table 1).
ToF-SIMS analysis directly confirmed the introduction of
penetration depth of XPS measurement was deeper than the
the PEG monolayer onto the silicon wafers (Fig. 2b).
layer thickness and for this reason even for the outer layer
In the ToF-SIMS spectrum of Si-PEG-Fmoc, a character-
strong signals from silicon are observed.
istic signal
which represents ethylene glycol
repeating unit
The amino-silylation process increased the amount of sur-
+
[C
H
O]
at
m/z=45.0 ion was significantly increased in
face carbon due to the presence of carbon in the propyl group
2
5
+
comparison with Si-APTES. Moreover, the signal [C
H
]
of the (3-aminopropyl)triethoxysilane. The surface concentra-
14
11
at
m/z=179.1 from the Fmoc modification appeared in the
tion of nitrogen also increased what was connected with intro-
spectrum,
thus proving the attachment
of Fmoc-terminated
duction of
the amine groups onto the wafers surface.
PEG.
Similar
fragments
were observed by Ulijn and co-
oxygen and silicon concentrations decreased slightly as the
workers for ToF-SIMS analysis of PEG-containing glass sur-
silicon wafer signals were attenuated by (3-aminopropyl)silane
faces [28].
The removal
of the Fmoc-protecting group with
overlayer. The increase of carbon and nitrogen signals for Si-
piperidine leading to Si-PEG surface resulted in a complete
GLMRG-CF and Si-PEG-GLMRG-CF confirmed the immo-
disappearance of the m/z=179.1 ion, which indicated a com-
bilisation of the peptide.
The signal
from silicon with every
plete deprotection of PEG, whereas the intensity of the signal
modification step was reduced that indicate the growth of layer
at
m/z=45.0 did not
change,
proving that
the PEG chains
thicknesses. The comparison between atomic composition cal-
remained attached to the surface.
culated and measured by XPS values are added to Electronic
The chemical modification of the silicon surface resulted
Supplementary Material (Table S1).
in changes in the surface morphology and philicity (see
ToF-SIMS analysis was applied to prove the attachment of
Electronic Supplementary Material,
Fig.
S5).
The surface
peptides to the surface. This provides an opportunity to detect
roughness significantly increased after
grafting the PEG-
molecules that are covalently bound to a solid support. For all
Fmoc monolayer to the surface.
By comparing the contact
the analysed surfaces containing the pentapeptides,
Si-
angle values of the amino-terminated surfaces of Si-APTES
GLMR(Pbf)G-CF,
Si-GLMRG-CF,
Si-PEG-GLMR(Pbf)G-
and Si-PEG, it can be observed that the presence of the PEG
CF and
Si-PEG-GLMRG-CF,
characteristic
“immonium
+
linker between the surface and the amine groups increased
ions” H
N
= HC-R, where R is the side chain group of the
2
the surface hydrophilicity.
specific amino acid, related to glycine, arginine, leucine and
The ToF-SIMS spectra, changes in the surface roughness
methionine were visible in ToF-SIMS spectra in the low m/z
and the contact angles confirmed the successful functional-
range as it is typical for peptides [29]. Due to the presence of
isation of the silicon wafers.
carboxyfluorescein in the analysed samples,
characteristic
carboxyfluorescein fragments at
m/z=213.1,
286.1,
287.1,
Peptide surfaces and their characterisation
332.1, 376.1 and 388.1 were observed (Fig. 4a).
The ions from the carboxyfluorescein modification are
The peptide CF-GR(Pbf)MLG was immobilised directly on
more convenient for SIMS analysis than “immonium ions”
the Si-APTES surface (Fig. 3a, surface 4, Si-GLMR(Pbf)G-
because they are relatively intensive and appear in the high
CF) or through a short poly(ethylene glycol) linker (DP= 6)
m/z range, where the possibility for occurrence of other ions
(Fig.
3b,
surface 6,
Si-PEG-GLMR(Pbf)LG-CF) under the
that have the same m/z is negligible.
same experimental conditions for both surfaces. The immo-
ToF-SIMS distribution maps of representative ions com-
bilisation was performed by the condensation of their car-
ing from the PEG (m/z=45.0),
Pbf
(m/z=189.1)
and CF
boxyl groups and the amines present on the surface using a
(m/z =213.1, 286.1, 332.1) are shown in Fig. 4b. No charac-
newly developed,
highly active reagent,
COMU [26].
TFA
teristic signals coming from PEG or peptide are visible from

---
9055
Fig. 3 Immobilisation of peptide a directly on the Si-APTES surface and b through a PEG linker on the Si-PEG surface. The AFM images and contact
angles are shown
Si-APTES surface.
Covering with PEG gives rise of
the quantitative removal of Pbf.
The strong acidic conditions
+
intensive signal
[C
H
O]
at
m/z=45 (rows 4,
5,
6).
used for arginine deprotection did not influence the intensity of
2
5
+
signal at m/z =189.1 assigned to the [C
H
O]
ion, which is
other ions (rows 3 and 6), ensuring that the prepared peptide
13
17
indicative of
Pbf
protecting groups
arginine residues,
surfaces are resistant to acid treatment. For all peptide contain-
appeared
on
surfaces
Si-GLMR(Pbf)G-CF
and
Si-PEG-
ing surfaces (rows 2, 3, 5, 6), abundant signals at m/z=213.1,
GLMR(Pbf)G-CF covered with protected peptide (rows 2 and
286.1,
and 332.1,
which originate from carboxyfluorescein
5). After deprotection of the pentapeptides using trifluoroacetic
fragments, were present in the Tof-SIMS spectra. The intensi-
acid, this ion completely disappeared (rows 3 and 6) indicating
ties of the listed ions were higher in each case when the peptide
was immobilised via a PEG spacer. All of the images indicate a
homogeneous coating across the 300 μm×300 μm area.
Table 1 Surface atomic composition after certain modification step
The applied synthetic methods resulted in well-defined pep-
Surface
C
N
O
Si
tide surfaces. The described protocol for the immobilisation of
[atom%]
[atom%]
[atom%]
[atom%]
peptides in their protected forms ensures the site-specific bind-
ing of peptide to the surface. The introduction of carboxyfluo-
Si-OH
8.70
0.43
59.35
31.52
rescein dye to the pentapeptide moiety was helpful in the ToF-
Si-APTES
21.94
2.31
48.96
26.79
SIMS analysis because under the primary ion beam CF released
Si-GLMRG-CF
26.20
2.95
46.04
24.80
easily detectable, characteristic fragments. The applied method
Si-PEG-GLMRG-CF
28.71
3.71
44.09
23.49
is universal and can be easily adapted to obtain various peptide

---
9056
R. Trzcinska et al.
Fig. 4 a The fragment of the ToF-SIMS spectrum for the Si-PEG-GLMRG-CF surface. b Positive ion maps of chosen signals for all of the analysed
surfaces (300 μm ×300 μm); the intensity scale is the same for all ion images

---
9057
sequences on the modified silicon surfaces, including of mul-
tiple substrates (e.g.
combinatorial
chemistry).
The obtained
surfaces are stable. The wafers kept for 6 months in dark under
nitrogen atmosphere show neither any changes in fluorescence
nor ToF-SIMS measurements.
Mass spectrometry and fluorescence in following the trypsin
action
Trypsin
treatment
Si-GLMRG-CF and
Si-PEG-
GLMRG-CF surfaces resulted in the hydrolysis of peptide
bond at C-site of arginine and release of the CF-GR fluores-
cent peptide product,
according to the scheme presented in
Fig. 5a [30]. Study of the post-digestion solution (ESI-MS,
fluorescence) and the surface (ToF-SIMS) can easily confirm
the presence or absence of this enzyme in the sample.
The mass
spectrometry analyses
the post-digestion
solutions confirmed the specificity of the hydrolysis of the
pentapeptide catalysed by trypsin (Fig. 5b).
The ESI-MS spectra of
the solutions after
incubation of
peptide surfaces with trypsin exhibited an abundant signal at
m/z=295.6.
This ion is attributed to the doubly protonated
2+
pseudo-molecular ion [M + 2H]
of the expected digestion
product
CF-GR with a molar mass of M=589.1 g/mol.
attraction of two protons was confirmed by its isotopic profile
and was also confirmed by MS/MS studies (spectra not shown).
The on-chip tryptic hydrolysis of the CF-GRMLG penta-
peptide on the Si-APTES and Si-PEG surfaces of the same
area was monitored using fluorescence spectroscopy (Fig. 5c).
The emission values (excitation l=494 nm) of the post-
digestion solutions during trypsin hydrolysis revealed that
the fluorescence intensity is
considerably higher
for
peptide immobilised through the PEG linker
than for
peptide directly immobilised on the Si-APTES surface.
To
obtain the amount
of released peptide,
the CF-GR peptide
was synthesised by SPPS and characterised by RP-HPLC
(Electronic Supplementary Material,
Fig.
S2) and ESI-MS
(Electronic Supplementary Material,
Fig.
S3).
This peptide
was used to create the fluorescence calibration curve (Elec-
Fig.
5 a The scheme of the enzymatic hydrolysis of the peptide CF-
tronic Supplementary Material, Fig. S4). It turned out that for
GRMLG attached to the Si-APTES or
Si-PEG surface.
b ESI-MS
2
the peptide attached directly,
0.14 pmol/mm
CF-GR was
analysis of the post-digestion solution for Si-PEG-GLMRG-CF, where
released, while the peptide attached via PEG linker yielded
a signal at m/z=259.6 is a doubly protonated ion of a CF-GR product. c
2
0.26 pmol/mm
,
nearly a double amount
(see ESM).
Fluorescence analysis of the time course of trypsin hydrolysis for Si-
GLMRG-CF and Si-PEG-GLMRG-CF surfaces (l
=520 nm;
l
=
presence of PEG caused a faster rate of hydrolysis than that
em
ex
494 nm). Results are means±SD for three independent experiments
for
the directly immobilised substrate.
For
the Si-PEG-
GLMRG-CF surface, the reaction was completed after 2 h,
whereas for
the Si-GLMRG-CF surface,
this process re-
The enzymatic hydrolysis was also studied by ToF-SIMS
quired more than 3 h. Those results indicate that the peptides
surface analysis.
The maps for selected ions from the Si-
linked to the surface through PEG have higher affinity and
GLMRG-CF and Si-PEG-GLMRG-CF surfaces, both before
accessibility to the enzyme than those directly immobilised
and after exposure to trypsin, are shown in Fig. 6a.
on the Si-APTES layer. The applied analytical method using
representative
ions
for
carboxyfluorescein (m/z=
fluorescence for study enzyme action is very sensitive and
213.1,
286.1,
332.1)
almost
completely disappeared after
allows for detection 0.01 pmol released CF-GR product.
enzymatic digestion what
proved that
exposure of the Si-

---
9058
R. Trzcinska et al.
Fig. 6 a Selected positive ion
maps (300 μm×300 μm) from
Si-GLMRG-CF and Si-PEG-
GLMRG-CF surfaces before
and after trypsin digestion. b
Comparison of the m/z=332 ion
intensities before and after
trypsin digestion of Si-
GLMRG-CF and Si-PEG-
GLMRG-CF surfaces
GLMRG-CF and Si-PEG-GLMRG-CF surfaces to trypsin
The significantly higher amount of released product in the
resulted in efficient digestion process and removal of CF-GR
case
Si-PEG-peptide
surfaces
cannot
be
exclusively
product from the peptide surfaces. The ion at m/z=45.0 from the
caused by better accessibility (less steric hindrance) of pep-
PEG-containing surface remained unchanged, which indicates
tide to enzyme.
The ToF-SIMS indicates that the action of
that the hydrolysis process did not influence the PEG units.
enzyme removes almost all CF-GR sequence fragments from
To estimate the efficiency of trypsin hydrolysis, the ratios of
the surface (99 % with PEG and 85 % without
PEG).
the integrated representative signal at m/z=332.1 before and after
fluorescence measurements proved that much more CF-GR
digestion were compared (Fig. 6b). Although ToF-SIMS is not a
was
digested
from the
surface
containing
linker,
thus
quantitative method, the reduction in the abundance of the ion at
evidencing that the introduction of linker permits more pep-
m/z=332.1 clearly indicates the release of a CF-containing prod-
tides to be immobilised.
uct as a result of tryptic digestion. The abundance of the ion was
reduced by approximately 99 % of the initial ion value for Si-
PEG-GLMRG-CF and by 85 % for Si- GLMRG-CF. The exact
Conclusions
amount of the released product cannot be determined, but the
experiments revealed that
immobilisation via PEG resulted in
A short, fluorescently labelled peptide substrate CF-GRMLG
more efficient digestion process.
was successfully used to prepare surfaces that are suitable for

---
9059
the efficient and easy detection of enzymes. The applied meth-
References
od for the preparation of peptide surfaces was effective and
ensures site-specific peptide immobilisation directly onto the
1.
Reymond J-L, Wahler D (2002) Chem Bio Chem 3:701–708
APTES-modified silicon surface or
immobilisation through
2.
Uttamchandani
M,
Moochhala S (2010) Biointerphases 5:FA24–
FA31
the PEG linker. The carboxyfluorescein residue connected to
3.
Katz C,
Levy-Beladev L,
Rotem-Bamberger
S,
Rito T,
Rudiger
the peptide sequence appeared to be easily detectable not only
SGD, Frirdler A (2011) Chem Soc Rev 40:2131–3145
for
sensitive fluorescence analysis but
also for
ToF-SIMS
4.
Salisbury CM,
Maly J,
Ellman JA (2002)
J
Am Chem Soc
identification, thereby providing several characteristic features
124:14868–14870
5.
Reineke U,
Schneider-Mergener
J,
Schutkowski
M (2008)
In:
for simplifying the reliable peptide recognition on the surface.
Ferrari M,
Ozkan M,
Heller MJ (eds) BioMEMS and biomedical
Digestion of the peptide surfaces with trypsin led to the release
nanotechnology. Springer, New York, 161–282
of the fluorescent peptide fragment.
The use of the obtained
6.
Reimer
U,
Reineke U,
Schneider-Mergener
J (2002)
Curr
Opin
peptide surfaces enables enzymatic hydrolysis to be monitored
Biotechnol 13:315–320
7.
Caputo
E,
Moharram R,
Martin
BM (2003)
Anal
Biochem
on-chip,
and its kinetics can be followed by fluorescence
321:116–124
analysis. The ESI-MS measurement of the post-digestion so-
8.
Johnsson B, Lofas S, Lindquist G (1991) Anal Biochem 198:268–277
lution confirmed the specificity of
the enzymatic cleavage,
9.
Lee KB, Park SJ, Mirkin CA, Smith JC, Mrksich M (2002) Science
whereas ToF-SIMS allowed for detailed surface analyses be-
295:1702–1705
10.
Zhu Q, Uttamchndani M, Li D, Lesaicherre L, Yao SO (1998) Org
fore and after the enzyme action.
The presence of the PEG
Lett 5:1257–1260
linker between the peptide and the surface facilitated the hy-
11.
Schweitzer B, Predki P, Snyder M (2003) Proteomics 3:2190–2199
drolysis,
making the applied peptides more prone to trypsin
12.
Falsey JR, Renil M, Park S, Li S, Lam KS (2001) Bioconjug Chem
digestion than peptides directly attached to the surface.
12:346–353
13.
Goddard JM, Hotchkiss JH (2007) Prog Polym Sci 32:698–725
peptide surfaces containing the PEG linker
reach a higher
14.
Gurard-Levin ZA,
Kim J,
Mrksich M (2009)
Chem Bio Chem
peptide capacity, what increases sensitivity of trypsin assays.
10:2159–2161
Furthermore, the immobilisation of the peptide through PEG
15.
Haab BB, Dunham MJ, Brown PO (2000) Genome Biol 2:1–4
led to an almost quantitate hydrolysis yield, whereas in the case
16.
Zhu H, Bilgin M,
Bangham R,
Hall D,
Casamayor A,
Bertone P,
Lan N, Jansen R, Bidlingmaier S, Houfek T, Mitchell T, Miller P,
of direct immobilisation, some undigested peptides were still
Dean RA, Gerstein M, Snyder M (2001) Science 293:2101–2105
present. The presence of short PEG spacer between the surface
17.
Mac Beath G, Schreiber PL (2000) Science 289:1760–1763
and peptide together with appropriate surface parameters, such
18.
Lesaicherre M,
Uttamchandani M, Chen G,
Yao S (2002) Bioorg
as homogeneity, roughness, philicity and the density of func-
Med Chem Lett 12:2079–2083
tional groups resulted in the optimal analytical platform for the
19.
Janissen R,
Oberbarnscheidt
L,
Oesterhelt
F (2009) Coll
Surf B:
Bioint 71:200–207
trypsin assay.
Simple replacement
GLMRG by specific
20.
Inamori K, Kyo M, Matsukawa K, Inoue Y, Sonoda T, Tatematsu
peptide sequences designed for other proteases (biomarkers)
K, Tanizawa K, Mori T, Katayama Y (2008) Anal Chem 80:643–
may provide a tool in the diagnosis of diseases and in moni-
650
toring the therapy. All the characterisation techniques used in
21.
Barrett AJ, Rawlings ND, Woessner JF (eds) (2003) The handbook
of proteolytic enzymes. Academic, London
work confirmed the usefulness of the prepared wafers as an
22.
Patel T, Gores GJ, Kaufmann SH (1996) FASEB J 10:587–597
analytical platform to study proteases.
23.
Robinson WH,
Steinman L,
Utz PJ (2002)
Biotechnics (Suppl)
33:66–69
24.
Chan WC, White PD (eds) (2000) Fmoc solid phase peptide syn-
Acknowledgments
The authors acknowledge the Polish Ministry of
thesis: a practical approach. Oxford University Press, New York
Science and Higher
Education Grant
NN 209 756740 for
financial
25.
Cras
JJ,
Rowe-Taitt
CA,
Nivens
DA,
Ligler
FS (1999)
Bios
support.
R.
Trzcinska gratefully acknowledges the European Social
Bioelectron 14:683–688
Fund within the RFSD 2 project for financial support. The ToF-SIMS
26.
El-Faham A, Funosas RS, Prohens R, Albericio F (2009) Chem Eur
measurements has been performed at Institute of Physics, Jagiellonian
J 15:9404–9416
University, Poland, with the equipment purchased thanks to the finan-
27.
Kaiser
E,
Colescott
RL,
Bossinger
CD,
Cook PI
(1970)
Anal
cial support of the European Regional Development Fund in the frame-
Biochem 34:595–598
work of the Polish Innovation Economy Operational Program (contract
28.
Todd SJ,
Scurr DJ,
Gough JE,
Elexander MR,
Ulijn RV (2009)
no. POIG.02.01.00-12-023/08).
Langmuir 25:7533–
7539
Open Access This article is distributed under the terms of the Creative
29.
Sole-Domenech S,
Johansson B,
Schalling M,
Malm J,
Sjovall P
Commons Attribution License which permits any use, distribution, and
(2010) Anal Chem 82:1964–1974
reproduction in any medium,
provided the original
author(s) and the
30.
Olsen JV, Ong S-E, Mann M (2004) Mol Cell Proteomics 3:608–
source are credited.
614