Vol. 124 (2013)
ACTA PHYSICA POLONICA A
No. 6A
Study of Condensed Matter by Neutron Scattering and Complementary Methods
Magnetism and Specic Heat of TmRhX (X = Ga, Ge)
Compounds
a
b
a,∗
S. Baran
, J. Przewoźnik
and A. Szytuła
M. Smoluchowski Institute of Physics, Jagiellonian University, W.S. Reymonta 4, 30-059 Kraków, Poland
AGH University of Science and Technology, Faculty of Physics and Applied Computer Science
Department of Solid State Physics, al. A. Mickiewicza 30, 30-059 Krakow, Poland
Magnetic and specific heat data of the TmRhX (X = Ga,
Ge) compounds are reported.
These compounds
P nma
crystallize in an orthorhombic crystal
structure of the TiNiSi-type (space group
).
Magnetic data indicate
T
that the compounds are antiferromagnets with the Néel temperature
equal to 3.9 K for TmRhGa and 6.0 K for
N
= 10.6
TmRhGe.
Magnetic susceptibility of TmRhGe has an additional
peak at
K.
In TmRhGe temperature
t
00
χ
(T )
dependence of
, the positions of both the peaks at
and
change with frequency indicating a relaxation
process.
These data suggest that with the decreasing temperature, first a cluster glass state and next the long-range
aniferromagnetic order exists.
DOI: 10.12693/APhysPolA.124.998
PACS: 75.30.m, 75.30.kz, 75.40.Cx, 75.47.Np
1.
Introduction
Quantum Design PPMS platform.
Magnetic susceptibil-
ity was measured over temperature interval 1.9350 K in
This paper is a part of systematic studies of magnetic
order to determine phase transition temperatures, effec-
properties
of
ternary compounds
containing the rare-
µ
tive magnetic moment
and paramagnetic Curie tem-
eff
p
-earth (R) elements, transition metals (T) and
-electron
θ
perature
.
Magnetization curves were measured up to
elements (X). In the RTX systems several hundreds of
90 kOe (9 T) at 1.9 K in purpose to determine magnetic
ternary compounds having different composition are ob-
moment in the ordered state.
served [1].
In the last years investigations concentrate on
0
= χ
− iχ
The AC magnetic susceptibility
(where
AC
phases with 1:1:1 stoichiometry.
The magnetic proper-
is the real and
the imaginary component) was mea-
ties of RTX compounds with R = GdEr are well known
sured at several
chosen frequencies between 50 Hz and
while there is still
some lack of
knowledge about those
5 kHz in the temperature range 1.920 K with the use
containing Tm [2, 3].
of an AC magnetic susceptibility (ACMS) option of the
The TmRhX (X = Ga,
Ge) compounds investigated
Quantum Design PPMS platform.
in this work crystallize in the orthorhombic TiNiSi-type
The heat capacity measurements were carried out by a
crystal structure [4, 5].
Our previous magnetic and neu-
two-tau relaxation method in the temperature range 1.9
tron diffraction data have shown that
both the com-
17 K using a heat capacity option (HC) of the Quantum
pounds are antiferromagnets below
equal to 3.9 K and
Design PPMS platform.
6.2 K for TmRhGa and TmRhGe, respectively [6, 7].
In
The analysis of X-ray data obtained at room temper-
purpose to understand more deeply magnetic properties
ature indicates that the investigated compounds have an
of these compounds the AC and DC magnetic as well as
orthorhombic crystal
structure of
the NiTiSi-type with
specic heat measurements have been performed.
the lattice parameters being in good agreement with pre-
viously reported values [4, 5].
2.
Experimental and results
The temperature dependences
DC magnetic sus-
Both the polycrystalline samples were synthesized by
H = 1
ceptibilities measured at
kOe (see Fig.
1) obey
arc melting under argon atmosphere.
High purity compo-
the CurieWeiss law with positive values of
paramag-
nent elements were used in the stoichiometric ratio 1:1:1.
netic Curie temperatures and eective magnetic moments
In order to obtain a homogeneous material, the samples
3+
being close to the free Tm
ion value (7.56
At
◦
were annealed at 800
C for 1 week.
B
low temperatures a maximum at 3.9 K is observed in
The samples were examined by X-ray powder diffrac-
TmRhGa.
For
TmRhGe both the zero field cooling
tion performed at room temperature on a Philips PW-
(ZFC) and field cooling (FC) curves have a maximum
K
-3710 X'PERT diffractometer using Cu
radiation.
α
at 6 K typical
of phase transition from an antiferro- to
The DC magnetic measurements were carried out using
a paramagnetic state.
This result is in a good agree-
a vibrating sample magnetometer (VSM) option of
the
ment with the previously reported data (6.64 K) [7].
Be-
low 10.6 K a difference between ZFC and FC curves is
observed.
The magnetization vs. magnetic field curves (see lower
∗
corresponding author; e-mail:
andrzej.szytula@uj.edu.pl
insets in Fig. 1) have a metamagnetic character with criti-
(998)

---
Magnetism and Specic Heat . . .
999
Fig. 3.
Specic
heat
temperature
dependence
in
TmRhGa and TmRhGe.
Fig. 1.
Temperature
dependence
reciprocal
mag-
H
netic susceptibility measured at 1 kOe applied magnetic
cal elds
equal to 0.08(3), 10.0(5) and 16.0(5) kOe for
cr
field for TmRhGa (upper part) and TmRhGe (lower
TmRhGa and 0.8(2), 11(1) and 19(1) kOe for TmRhGe.
part).
Insets
show:
the upper
ones
The magnetization curves do not saturate at magnetic
magnetic susceptibility at low temper-
T = 1.9
eld of 90 kOe and
The values of Tm mag-
atures;
the lower ones magnetization curves up to
H = 90
netic moments at
K and
kOe are clearly
90 kOe at low temperatures.
smaller than the free Tm
ion value (7.0
) (see Table).
Temperature dependences of the real
and imaginary
component of AC magnetic susceptibility for both the
investigated compounds are shown in Fig. 2.
In TmRhGa the real
component
has a frequency
independent maximum at 3.9 K while the temperature
maximum of
imaginary component slightly increases
from 2.7 K to 2.9 K with increasing frequency.
In case of
TmRhGe two maxima in
dependence are observed.
these almost tem-
= 6.2(1)
perature independent maxima appear at
K,
1
while the second, at
, increases from 10.64 to 10.84 K
2
when frequency increases from 50 Hz to 5 kHz,
respec-
tively.
This dependence is described by a semi-empirical
dimensionless parameter
∆T
K =
[T ∆(log f )]
The value
equal to 0.0094 is typical for metallic spin-
-glass system [8].
In contrary,
the maxima in
de-
pend strongly on frequency in TmRhGe.
The tempera-
ture
of the rst maximum increases from 5.3(1) K for
f = 50
f = 5
Hz to 7.9(1) K for
kHz while the tempera-
ture
of the second maximum shifts from 8.7(1) K for
Fig. 2.
Temperature dependence of
the real
(up-
f = 50
f = 5
Hz to 10.9(1) K for
kHz.
The frequency
per part) and imaginary
(lower part) component of
points to the slow relaxation of
AC magnetic susceptibility in TmRhGa (left part) and
the spin system and suggests strong magnetocrystalline
TmRhGe (right part).
anisotropy.
The relation of
versus
has been ana-
f
i
lyzed by the Arrhenius equation

---
1000
S. Baran, J. Przewo¹nik, A. Szytuªa
E
for TmRhGe, indicative of a long-range magnetic order,
τ = τ
exp
−
,
k
are present.
In TmRhGe additional
anomaly at 2.2 K
is
observed,
while no extra anomalies
were found for
τ
E
where
is
a characteristic microscopic time and
TmRhGa below
The specific heat measurement on
is
an activation energy,
yielding the following values:
TmRhGe did not show any observable anomaly around
−8
τ
= 10
E
= 103.5
s and
K (6.45 meV) for
10.6 K, like it was the case for TbAuIn [9] showing also
−12
τ
= 10
E
= 287.0
s and
K (17.9 meV) for
cluster-glass state above the long-range ordering transi-
Figure 3 shows the specific heat versus temperature
tion.
plots
for
both compounds
at
low temperatures.
The
λ
prominent
-like peaks at 3.7 K for TmRhGa and 5.75 K
TABLE
Magnetic properties of TmRhX (X = Ga,
Ge):
the Néel
temperature (
),
the transition tem-
perature (
),
the paramagnetic Curie temperature (
),
the effective magnetic moment (
),
the magnetic moment (
) at
kOe and
and the critical
magnetic field (
Theoretical
value for a free Tm
ion is 7.56
(
) and 7.0
(
Experimental
methods:
DC, AC magnetic and hc heat capacity measurements.
[µ
]
µ [µ
Compound
Method
[K]
[K]
[K]
[kOe]
TmRhGa
dc
3.9
5.6
7.67
5.0
0.08, 10.16
3.9
2.7
hc
3.7
TmRhGe
DC
6.0
10.64
1.0
7.81
4.20
0.8, 11, 19
6.0
10.64
hc
5.75
2.2
3.
Discussion
a metallic spin glass cluster formation process begins at
= T
(
) followed by a long-range magnetic order ap-
= T
The results presented in this work, in particular the AC
pearing at
(
magnetic data,
indicate complex magnetic properties in
Positive values of the paramagnetic Curie temperature
investigated TmTX compounds.
observed in both compounds are typical
for the layered
In TmRhGa all
the data (AC-
and DC-magnetic as
structures in which the strong ferro-coupling is in plane
well
as specic heat) indicate existence of
a long-range
and antiferro-
between the planes.
Investigated com-
magnetic order below 3.9 K.
The long-range magnetic
pounds
crystallize in orthorhombic TiNiSi-type struc-
order was also detected by neutron diffraction [6].
Tem-
ture.
The structure can be displayed as an array of layers
perature dependence of
gives additional
anomaly at
y = 1/4
(at
and 3/4) piled up along the
-axis direction.
2.7 K. The lack of neutron diffraction between 1.5 K and
Such structure may cause magnetocrystalline anisotropy,
paramagnetic state [7] prevents from determining the na-
which in turn inuences relaxation properties.
ture of the latter anomaly.
The neutron diraction data indicate that in both the
In TmRhGe the
(FC) temperature dependence
DC
compounds the Tm magnetic moments close to the
has only one distinct anomaly at 6 K while ZFC data
free Tm
) form a sine-wave modu-
show two anomalies:
at 6 and 10.64 K (see Fig.
1) the
lated structure at zero applied magnetic field.
The struc-
neutron diffraction data indicate existence of
magnetic
k
k
ture is described by the propagation vector
= (0,
, 0)
y
order below 6 K [7].
These data are similar to those ob-
k
with
equal
to 0.4222(3) in TmRhGa [6]
and 0.5 in
y
served in TbAuIn [9] and in the isostructural RIrSi (R =
TmRhGe [7].
Tb,
Dy,
Ho) compounds [10].
The difference between
the values of
Tm moments determined
ZFC and FC curves above
is due to a short-range
from magnetization data at
kOe are smaller
magnetic order.
Two anomalies
than those found from diraction measurements
indi-
curves are observed at 6.0 and 10.6 K.
These temper-
cating complex magnetic structures after metamagnetic
atures have been found to be frequency dependent.
. Such
transition.
a behavior is typical
for relaxation process.
The Arrhe-
The
smaller
value
Néel
for
nius equation applied to the relation between frequency
TmRhGa than for TmRhGe means that magnetic inter-
and temperatures for both maxima provides two sets of
actions are inuenced by interatomic distances.
τ
E
parameters,
where activation energy for the
transition at
is three times larger than that for the
In summary,
this work reports magnetic macroscopic
transition at
Thus,
one may conclude from the AC
and heat
capacity of
TmRhX (X = Ga,
and DC measurements that with decreasing temperature
Ge).
Especially interesting results have been found for

---
1001
TmRhGe where the difference between ZFC and FC DC
[
A. Szytuła,
Crystal Structures and Magnetic Proper-
ties of RTX Rare Earth Intermetallics, Wydawnictwo
magnetic susceptibility curves
suggests
strong domain
Uniwersytetu Jagiello«skiego, Kraków 1998.
wall pinning.
Taking into account also the AC magnetic
[
A.
Szytuła,
J.
Leciejewicz,
Handbook
Crystal
3
data reveals complex magnetic properties:
with decrease
Structures and Magnetic Properties of Rare Earth In-
of temperature cluster spin glass formation process is ob-
termetallics, CRC Press, Boca Raton 1994.
served followed by a transition to long-range magnetically
[
F. Hulliger,
J. Alloys Comp.
239, 131 (1996).
4
ordered state at lower temperatures.
[
A.V. Morozkin, Yu.D. Seropegin, I.A. Sviridov,
J. Al-
5
loys Comp.
270, L4 (1998).
Acknowledgments
[
S.
Baran,
A.
Hoser,
A.
Szytuła,
J.
Magn.
Magn.
6
Mater.
335, 97 (2013).
This work is supported by the Ministry of Science and
[
W. Bażela, M. Hofmann, S. Baran, B. Penc, A. Szy-
7
Higher Education in Poland under grant no. N N202 2010
tuła, A. Zygmunt,
Acta Phys.
Pol. A 97, 819 (2000).
39.
The research was carried out with the equipment pur-
[
J.A.
Mydosh,
Spin Glass:
An Experimental
Intro-
8
chased thanks to the nancial
support of the European
duction, Taylor and Francis, London 1993.
Regional Development Fund in the framework of the Pol-
[
Ł.
Gondek,
A.
Szytuła,
M.
Bałanda,
W.
Warkocki,
9
ish Innovation Economy Operational Program (contract
A.
Szewczyk,
M.
Gutowska,
Solid State Commun.
no. POIG.02.01.00-12-023/08).
136, 26 (2005).
[
R.
Duraj,
A.
Szytuła,
Acta Phys.
Pol.
A 123,
773
10
References
(2013).
[
E. Parthé,
B. Chabot,
in:
Handbook on the Physics
and Chemistry of
Rare Earths,
Eds.
K.A.
Gschnei-
dner Jr.,
L.
Eyring,
Elsevier Sci.,
Amsterdam 1984,
Vol. 6, Ch. 48, p. 113.