BULLETIN OF THE POLISH ACADEMY OF SCIENCES
TECHNICAL SCIENCES, Vol.
63,
No.
3,
2015
DOI: 10.1515/bpasts-2015-0081
Biomechanical properties of the thin PVD coatings defined
by red blood cells
1
1∗
2
3
K.
TREMBECKA-WOJCIGA
,
R.
MAJOR
,
J.M.
LACKNER
,
F.
BRUCKERT
,
4
1
E. JASEK
,
and B.
MAJOR
1
Institute of Metallurgy and Materials Science; Polish Academy of Sciences,
25 Reymonta St., 30-059 Cracow,
Poland
Joanneum Research Forschungsges mbH,
Institute of Surface Technologies and Photonics,
Functional Surfaces,
Leobner Strasse 94,
A-8712 Niklasdorf,
Austria
3
´
´
Laboratoire des Mat
eriaux et du G
enie Physique,
Grenoble Institute of Technology – Minatec,
´
3 Parvis Louis N
eel,
BP 257,
38016 Grenoble Cedex 1,
France
4
Department of Histology,
Jagiellonian University Medical College,
7 Kopernika St., 31-034 Cracow,
Poland
Abstract.
The measurement
of the strength of bonds between biomaterials and cells is a major challenge in biotribology since it
allows
for the identification of different species in adhesion phenomena.
Biomaterials,
such as diamond-like carbon (DLC), titanium,
and titanium
nitride,
seem to be good candidates for future blood-contact applications.
These materials were deposited as thin films by the hybrid pulsed
laser deposition (PLD) technique to examine the influence of such surfaces on cell behavior.
The biomaterial examinations were performed
in static conditions with red blood cells and then subjected to a dynamical
test
to observe the cell
detachment
kinetics.
The tests revealed
differences in behavior with respect to the applied coating material.
The strongest cell-biomaterial interaction was observed for the carbon-
based materials compared to the titanium and titanium nitride.
Among many tests, a radial flow interaction analysis gives the opportunity to
analyze cell adhesion to the applied material with the high accuracy.
Analysis of concentrates helped to select materials for further dynamic
tests on blood using an aortic flow simulator.
In this case,
the platelet adhesion to the surface and their degree of activation was analyzed.
The quality of the selected coating was tested using a scratch test.
The analyses of the microstructure were done using high resolution
transmission electron microscopy.
The phase composition and the residual stress were analyzed using X-ray diffraction methods.
Key words: biomechanical properties,
thin PVD coatings,
red blood cells.
1.
Introduction
perimental and theoretical works have been dedicated to cell
adhesion [2]. From the physical point of view, even the passive
Analysis of blood-material interaction is a challenge for scien-
(non-reactive) response of cells to an external force offers new
tists due to both incomplete understanding of biological path-
phenomena that find no equivalent in more traditional mate-
ways to material
failure and the designers’ inability to fully
rials.
This is the case in bioadhesion phenomena,
where the
evaluate blood material failure and blood material responses.
discrete nature of contact
regions,
the weak or non-covalent
In the development of materials with lower thrombogenicity,
bonding of the cell to the substrate, and the multi-component
researchers have primarily focused their efforts on modifying
variety of the cytoplasmic membrane or of its extracellular
surfaces. This approach is reasonable, since it is only the sur-
matrix are the origin of contact forces. Measuring the strength
face chemistry of a material that should dictate its biological
of these bonds is a major challenge in cellular biology since it
responses and the mechanical
characteristics of the material
allows for the identification of the different factors at work in
are primarily dictated by the bulk chemistry. Despite success-
adhesion phenomena.
Creation of new types of biomaterials
es in reducing protein and cellular deposits on some materials,
requires evaluation of reactions occurring during their con-
a truly non-thrombogenic surface does not exist.
tact with tissue. Testing the blood-material interaction of bio-
medical materials aims to detect adverse interaction between
For
the last
twenty years,
experimental
and theoretical
artificial surface and blood elements.
International Organiza-
works have been dedicated to cell
adhesion from three very
tion for Standardization (ISO) developed a guidance on testing
different perspectives [1].
From the biological point of view,
medical materials that have contact with blood elements (ISO
understanding of the molecular mechanisms is of central im-
10933-4). According to this norm, haemocompatibile material
portance,
i.e.,
understanding when a cell
adheres,
rolls,
or
must not adversely interact with any blood components [1–5].
slides on passive or reactive substrates.
Many functions per-
formed by living cells
depend on these properties.
From
The blood-biomaterial contact is followed by a rapid plas-
a physico-chemical point of view, bioadhesion involves cells,
ma protein adsorption,
which leads to the activation of the
a solid substrate, and a liquid medium [1]. The relevant prop-
coagulation system.
In addition,
the surface contact
or
rate
erties of a microorganism are the hydrophobicity and charge
forces can cause a damage of the red blood cell
membrane,
of
the cell
surface,
cell
size,
and possession.
A lot
ex-
which results in hemolysis.
These surface interactions occur
∗
e-mail:r.major@imim.pl
697

---
Trembecka-Wojciga,
Major,
Lackner,
Bruckert,
E.
Jasek,
Major
at
the artificial
materials as well
as at
the blood elements.
A scratch test was applied in order to characterize the me-
Because of this,
the cells damage,
which is induced by the
chanical
properties of thin films,
e.g.
adhesion,
fracture and
test setup,
should be well defined [6].
deformation.
The scratch test
allow to characterize the film-
substrate system and to quantify parameters such as friction
In recent
years,
testing systems have been established.
and adhesive strength.
In the thin film diagnosis it
is an in-
Commonly used test conditions mimicking vascular flow aim
valuable tool
for research,
development
and quality control.
to simulate dynamic interaction between whole blood and bio-
The scratch test was carried out using the standard Rockwell
material [7, 8]. A dynamic test differs from a static interaction
indenter with the tip of 0.2 mm.
The load range was 0–20 N
by shear forces activating blood cells.
The parallel-plate flow
towards scratching distance equal to 5 mm.
chamber system was widely used to investigate the adhesion
of cells in flow conditions [9, 10].
2.3.
Protein-material interactions.
Protein interaction with
The aim of this work is to describe the tribological and
material surfaces is an important and complex problem, with
biotribological interaction.
The biotribological
analysis con-
many biological,
medical
and pharmaceutical
applications.
cerns detachment
kinetics of
red blood cells,
which would
These interactions involve protein conformational
changes,
simulate some aspects of the behavior of blood cells in dy-
coupled to a reorganization of material surfaces. The protein-
namic conditions when they are in contact with different bio-
material interaction test was related to the analysis of protein
compatible materials. These materials were deposited as thin
adsorption on the tested surfaces.
For
the protein- material
films,
allowing only the surface to be modified and not
the
analysis fetal
bovine serum (FBS) and human blood (blood
bulk of the material.
The cell material was analyzed and the
group was B Rh+)
were used.
10 times FBS dilution and
attempts of explaining the measurements were undertaken in
1000 times blood dilution were used in the study. There were
terms of
surface engineering and finite element
modeling.
prepared two sets of materials. The samples 1 cm
each were
The following coatings were taken under
the consideration
cleaned and put in the multiwall plate.
2–5 mL diluted FBS
a-C:H:Si, SiO
, TiO
and a-C:H. Thin coatings were deposit-
x
was poured on the top of the analyzed surface. The same vol-
ed using magnetron sputtering technique.
umes of blood solution were used for a second set of materi-
◦
als. Samples were incubated for about 12h in 37
C and mixed.
2.
Materials and methods
Protein from the surface was removed with 0.2% sodium do-
2.1.
Preparation of the surfaces.
The development of sur-
deocyl
sulfate solution (SDS).
The results were normalized
face modification by means of thin film materials was per-
to bovine serum albumin (BSA). Proteins were analyzed with
formed by magnetron sputtering in direct
current
(DC),
un-
fluorescence using quantification solution- Quant-iT Protein
balanced mode. For the work the following thin coatings were
Assay Kit purchased in Invitrogen by using Microplate Fluo-
prepared: a-C:H:Si 500 nm thick,
a-C:H:Si 200 nm thick,
a-
rescence Reader FL600 (Bio-Tek Instruments).
C:H:Si
15 nm thick,
SiO
15 nm thick,
a-C:H 15 nm thick,
TiOx 15 nm.
Titanium (medical
grade titanium for titanium
2.4.
Analysis of the biomechanical properties of the coat-
and titanium nitride coatings) and carbon targets (the latter
ings.
The biomechanical properties evaluation was based on
for Diamond Like Carbon-DLC) were used to deposit
films
the analysis consisting of cell-material interaction in the dy-
on silicon wafer substrates at
room temperature in an argon
namic conditions. The experiment was carried out theoretical-
atmosphere (diamond-like carbon (DLC)
and titanium (Ti))
ly using the finite element method and verified experimentally
or
nitrogen-argon atmosphere (for
nitrides).
To ensure ho-
using a radial flow chamber.
mogenous film thickness over the entire coated surfaces, sub-
Cell-material
interaction under hydrodynamic condi-
−1
strates were rotated during deposition at a speed of 5.4 cm s
tions: finite element
simulation.
The cell-material
interac-
through the plasma plumes. A detailed description of the de-
tion should not be regarded as a flat surface, but as a system
position arrangement is given elsewhere [11].
of discrete adhesive bridges. The main premise of this model
was to analyze the influence of stress on the cells examined in
2.2.
Analysis of the mechanical properties of the coatings.
different places in the radial flow chamber. The finite element
Mechanical
properties evaluation of
the materials prepared
modeling applied to the process of cell-material
interaction
de novo for the biomedical application is important. Biocom-
assumed certain simplifications that were required for numer-
patibility strongly depends on the mechanical
properties.
In
ical
analysis.
Cells were regarded as firmly adhesive objects
order to determine mechanical
adhesion of the thin layer to
in an elastic mode.
The flow of the medium near a cell
was
the substrate,
the indentation tests and the scratch tests were
calculated on the basis of the assumption taken from the real
done.
experiment:
the dynamic viscosity of the fluid,
η = 1 Pa·s,
The indentation tests considered the Rockwell indenter of
and the distance between disk and plate,
e = 150 µm.
the tip radius of 20 µm. The analysis are based on indentation
Cell-material
interaction under hydrodynamic condi-
of hardness of a material [12].
tions:
radial
detachment
test.
A radial
flow chamber was
The tests were performed at two loads, 200 and 1000 mN.
used to determine the efficiency and kinetics of model
cells
The maximum penetration depth at
these loads was respec-
as a function of applied shear stress. The layout of the test is
tively 55 and 120 µm,
that means the depth was many times
illustrated in Fig.
1.
The details are described in [5–7].
The
larger than the thickness of coatings.
red blood cell concentrate was diluted 4000x by using a phos-
698
Bull.
Pol.
Ac.:
Tech.
63(3) 2015

---
Biomechanical properties of the thin PVD coatings defined by red blood cells
phate buffered saline (PBS) (pH 7.4).
The density of the red
blood cells was measured by Neubauer chamber.
The radial
flow chamber consists of a two parallel
plates with spacing
between them (Fig.
2).
Analyzed material of the disc-shaped
was put
besides two plates.
Blood solution was uniformly
applied to the surface of the tested materials and left
for a
few minutes in order to erythrocyte’s adhesion to the surface
(Fig.
2a,b).
The distance between the disks was determined
to 150 µm by using a three micrometer screws (Fig. 2c). For
every coating this time was determined experimentally. After
that a constant volumetric flow of PBS was pumped through
the center
the upper
disc and flows radially to the disc
edges (Fig. 2d). A radial hydrodynamic flow is generated be-
tween the examined plate and the working disk placed above
the investigated surface (Fig. 2). The flow is set by the gravity
and the flow rate is defined by the difference in the height be-
tween the upstream reservoir and the pump.
The flow rate is
constant during the entire experiment and depends individu-
ally on the tested material. The highest applied shear stresses
Fig. 1. Radial flow chamber assembly: a) working reservoir, b) stress
were not in the center of the disc but near behind a flow hole.
determining reservoir,
c) radial flow chamber
The values of shear stress were decreasing along the radius
of the disc like 1/radius.
Fig.
2.
Distribution of cells after the radial flow experiment:
a) the stagnation point,
b) highest cell washout,
c) lowest cell washout
699

---
Trembecka-Wojciga,
Major,
Lackner,
Bruckert,
Jasek,
Major
After
a specified time,
the experiment
was stopped and
al time parameters.
The exposure time for each material was
the plate was transported to the microscope to be observed in
regarded individually to enable kinetic calculations.
a Petri dish filled with a phosphate buffered saline to keep the
cells submersed.
The cell distribution was recorded 150 mm
a)
to the right and left of the stagnation point. An example of the
cell distribution after the radial flow experiment is presented
in Fig.
3a.
Stagnation point is visible in the center (Fig.
3b).
Red blood cells were not removed from this location due to
the rectangular impact
of the flow force.
The empty region,
visible as a ring, corresponds to the highest shear stress zone
(Fig. 3c).
b)
3.
Models of detachment
of cells from the substrate: a) lack of
detachment,
b) one by one detachment,
c) selective detachment
Fig. 4. Protein material interaction: a) based on interaction with FBS
solution,
b) based on interaction with whole blood
The radial
flow exposition time was determined individ-
Shear stress.
The dependence of detached cells on ap-
ually for the examined material.
In most cases,
100% of the
plied shear
stress is the measure of
mechanical
interaction
remaining cells were at
a distance of 4 mm from the center
between cells and substrates.
If the applied forces are suffi-
after the completion of the shear flow test.
cient,
cells are removed from the solid surface and are taken
Cell
detachment.
For
a given cell,
detachment
occurs
away by the flow.
In radial
geometry,
shear stress decreases
above a threshold of the applied hydrodynamic stress.
This
with inverse proportion to the distance,
r,
and to the flow
threshold stress depends on cell size and the physico-chemical
origin according to:
properties of
the applied substrate.
In contrast,
the kinetics
of cell
detachment is almost
independent of cell
size and is
3Dη
σ
=
,
(1)
strongly affected by substrate modification.
50%
πr
e
50%
Depending on the value of
the applied stress,
there are
where D is the flow rate,
which depends on the material,
η
three models of detached cell behavior described by Demilly
is the dynamic viscosity of the fluid (10 g/(cm*s)),
and e is
et
al.
[13] (Fig.
4).
In the first
model,
where the values of
the distance between the disk and the plate.
For these exper-
applied shear forces are less or equal to the values of adhe-
iments,
e was set at 150 µm.
sive forces, cells are not detached from the surface (Fig.
4a).
Based on the cell
detachment
from the surface cell
de-
When shear forces have bigger values than adhesive there can
tachment
rate was calculated.
It
is defined as a number
be observed two models of detachment. In the first one, where
detached cells per
minute.
Detachment
rate was calculated
this difference is quite big,
cells are detached one by one
for each investigated material in the form of thin film.
(Fig.
4b).
In the second one,
for large forces difference cells
are detached individually (Fig.
4c).
The boundary between
3.
Results
these three models has not
been defined till
now.
Generally,
cells do not adhere flat to the substrate, but oscillate between
3.1.
Mechanical properties of the coatings.
In order to se-
the free state and the bound state. A lack of shear stress causes
lect material with the best cohesion and the lowest friction, the
large energy differences besides those two states.
In dynamic
scratch test with Rockwell indenter was performed. It inserts
conditions the energy level
between those two states equal-
high stress with low loads inside material.
SiO
reveals the
izes and probability of cells detachment from surface is 50%,
greatest depth of destruction caused by the applied load (Ta-
what is determined by critical stress.
ble 1).
Reducing the thickness of the coating a-C:H:Si
does
To study detachment kinetics,
a radial flow chamber was
not
result
in a proportional
reduction in scratch depth.
All
applied,
varying the duration of exposure to shear flow from
coatings being in contact with diamond indenter reveal a low
10 to 25 minutes. Each material was examined with individu-
friction coefficient.
700

---
Biomechanical properties of the thin PVD coatings defined by red blood cells
a)
Table 1
The maximum depth of cracks after unloading h
,
and the friction
r
coefficient
at maximum load
Sample
Scratch depth h
[µm]
Friction coefficient
r
a-C:H 15 nm
12.2
0.33
a-C:H:Si 15 nm
12.6
0.32
a-C:H:Si
200 nm
12
0.34
a-C:H:Si
500 nm
12.4
0.36
SiO
15 nm
14.3
0.36
TiO
15 nm
12.3
0.37
x
Resistance to abrasion and wear
is an increasingly im-
portant property of the surface of modern materials. Specific
b)
paints and coatings are frequently developed that require de-
tailed characterization of their scratch resistance.
At
a given
constant
load smallest
deformation of the a-C:H:Si
500 nm
coating is observed,
because of
the greatest
thickness (Ta-
ble 2).
For the group of materials having the same thickness
15 nm achieved the greatest
penetration depth for a-C:H:Si
film.
Table 2
The summarizes of the total system deformation h
, the remaining depth
max
h
, defined Young’s modulus under the applied load E
0
IT
Maximal depth
Remaining depth
Young modulus
c)
Sample
h
[nm]
h
[nm]
E
[MPa]
max
0
IT
a-C:H 15 nm
57100
13030
340
a-C:H:Si 15 nm
56100
14030
351
a-C:H:Si 200 nm
55880
12050
297
a-C:H:Si 500 nm
46500
9560
271
SiO
15 nm
59200
13950
365
TiO
15 nm
58300
12390
311
x
3.2.
Protein-material
interactions.
Number
adsorbed
protein,
normalized to albumin,
as a function of
the tested
surface is shown in Fig.
4.
For the analysis the positive con-
Fig. 5. Finite element modelling of the stress distribution in the cell:
trol
was prepared.
For
FBS solution,
the strongest
protein-
a) in the center,
b) just behind the hole flow,
c) in the outer region
material
interaction is observed for
a-C:H:Si
500 nm coat-
of radial flow chamber
ing (Fig.
5a).
Changing the thickness of a-C:H:Si
coating to
200 nm cause a significant decreases in adhesion of albumin.
Reducing the thickness of the coating to 15 nm results in a re-
newed increase in the amount of adsorbed protein. For whole
blood the opposite trend is observed (Fig. 5b). Weight of pro-
tein deposited on the a-C:H:Si 200 nm surface is greater than
for 500 nm and 15 nm.
3.3.
Cell-material
interaction.
Cell-material
interaction
under hydrodynamic conditions: – finite element simula-
tion. The simulation of cell detachment assay by means of the
radial flow chamber is presented in Fig.
6.
The cell-material
interaction varied depending on the shear
stress value and
the direction of the velocity vector of the flowing medium.
According to the material, cell deformation was examined in
three places: at the stagnation point where rectangular veloc-
ity flow vectors exist,
at
the highest
shear stress,
and at
6.
Detachment kinetics determined as cell adhesion to the sub-
place were low velocity flow was expected.
strate in the function of the distance from the center
701

---
Trembecka-Wojciga,
Major,
Lackner,
Bruckert,
Jasek,
Major
7.
Detachment rate in function of applied stress
The highest probability of cell detachment was indicated
to the central point the highest shear stress occurs.
It causes
for the location with the highest
value of medium velocity,
the greatest
cell
washout
here.
With the distance the shear
which could cause the highest shear stress.
The cell reaction
stress is lower.
This results in an increase in the number of
was examined in different locations in the radial flow chamber.
cells along the radius until
reaching a plateau.
Diagrams in
In the center, cells were compressed (Fig. 6a). In the location
the shape of
wide and deep valleys are characterized by a
with the highest shear stress,
cells were deformed by tensile
weak cell- materials interaction.
This demonstrates the wide
and compressive stress (Fig.
6b).
Similar reactions occurred
field of the cell detachment under the shear forces introduc-
for the outer region of the central cell position (Fig.
6c).
tion.
Diagrams in the shape of narrow and shallow valleys,
represent materials with strong interaction with cells.
In this
Cell-material
interaction under hydrodynamic condi-
case,
washout is weak.
In two cases,
the number of counted
tions: radial
detachment test.
Cells were deposited with a
cells exceeds 100%. This may be the result of cell migration
density of 300 cells/mm
and gently washed with a minimal
across the surface.
shear stress. The results provide information about the amount
weakly and strongly bonded cells.
Microscopic observa-
Detachment rate. Based on the results presented in Fig. 7,
tions revealed differences in the number of cells depending on
detachment rate was calculated.
Detachment rate shows how
the material
type.
A different
cell
distribution was observed
fast cells could be removed under a given shear stress (Fig. 8).
depending on the material used.
The main criteria for selection of the red blood cells con-
centrate was the possibility of analysis and visualization of
individual cells after shear forces. It was necessary to estimate
the shear stress between the individual cell and the surface of
the tested sample. 14ml of the solution for each tested coating
was used.
Detachment
kinetics.
Several
experiments
were
per-
formed to study the detachment
kinetics.
Cell
adhesion to
the substrate was determined by the percentage of the cells re-
mained in the function of the distance from the center (Fig. 7).
The number
adhered red blood cells on the surface
was counted through the radius of the plate starting from the
center of the disk.
There is no possibility to count
adhered
cells before fluid flow in radial flow chamber. The number of
erythrocytes counted in the edge of the disk is taken as an av-
erage number of adhered cells before test – without applying
shear stress. At this point the value of applied shear forces is
the smallest and there is no detachment of cells from surface.
Fig. 8. Stages of the performance analysis using a radial flow cham-
The
diagram presents
valley like
cell
distribution
ber: a) cell deposition,
b) cell seeding, c) disc adjustment, d) system
(Fig.
7). In the initial part of the graph, in the distance close
assembling
702

---
Biomechanical properties of the thin PVD coatings defined by red blood cells
The exponential function extrapolation to the shear stress
the cells is defined as the threshold stress and is labeled as
equal
zero determines spontaneous rate of
the cell
detach-
τ
. a-C:H:Si 200 nm surfaces exhibit the lowest interaction
50%
ment.
This indicates how fast
cells would be removed from
with the investigated when compared to a-C:H:Si 15 nm and
the tested surface without applied shear stress induced by flow.
500 nm (Fig. 10).
Spontaneous velocity values obtained are summarized in Ta-
ble 3.
Table 3
Spontaneous detachment
rate
Sample
Spontaneous detachment
[1/min]
a-C:H 15 nm
9.30
−8
a-C:H:Si 15 nm
8·10
a-C:H:Si 200 nm
4.57
a-C:H:Si 500 nm
2.10
SiO
15 nm thick
2.09
TiO
15 nm
4.58
x
Detachment threshold stress. The efficiency exhibits the
stress threshold behavior.
For each coating material,
a wide
10.
Threshold stress values
range of
stress
levels
was
studied in a single experiment
(Fig.
9).
Tests were planned individually for each material.
4.
Discussion
Values of
applied forces were calculated by using Eq.
(1).
The paper proposes a new approach to the analysis of proper-
The efficiency of cell detachment from the substrate was pre-
ties of biomaterials consisting of bio and haemo tribological
sented in Fig.
8.
Elution of cells from surface increases with
test. Test considered the radial flow chamber where the single
increasing values of applied stress until plateau. After that in-
blood cell
was regarded and the cell-
material
shear
stress
creasing values of applied forces do not have influence of cells
was the main factor for the material selection. In the modern
movements. There is no 100% of red blood cells detachment
technology, the surface of a material represents far more than
for any tested material.
only the delamination of its solid cross section.
It
is rather
the place for
all
interactions of
components with its envi-
ronment
[14].
Surface treatments- physical
modification are
effectively done by plasma techniques to shape the surface.
Formation of
this biomimetic nano-topography and surface
chemistry is planned to be performed on the whole surface of
the polyurethane membrane, which is novelty, thus,
it should
be subjected to detail research study. It is planed plasma etch-
ing in the project,
plasma deposition, chemical deposition of
organic and inorganic films and plasma grafting with func-
tional
molecules (e.g.
amine,
carboxyl
groups),
respectively.
Both, full chemical/topographical homogeneity and gradients
are expected for targeted protein as well
as blood elements.
The technique under consideration allows preparing the op-
9.
The efficiency of cell detachment from the substrate
timal surface charge by the application of hydrophilic or hy-
drophobic materials.
The strongest
cell
material
interaction was observed for
The combination of
the advanced material
science and
SiO
,
although the not
the highest
values of
the threshold
biology is a new future of an advanced concept to design ma-
stress.
Figure 9 indicates exceeding 40 Pa,
cells detach with
terials for the blood contact. Up to now most of the materials
a probability of 80%. The highest values of the applied shear
which are used for the heart support system and replacement
stress
were not
able to remove all
cells
from the surface
are based on carbon, titanium or natural tissue prepared from
due to strong cell-material interaction. For a-C:H:Si 200 nm,
porcine [15–28]. The aim of this study was to study biotribi-
the highest
efficiency of
cell
removal
occurred for
exceed-
logical aspects of the thin coatings, elaborated de novo for the
ing 20 Pa. The detachment efficiency function looks different
direct blood contact.
The work focused on haemocompatible
for the case of a-C:H:Si 500 nm where the maximum occurs
films.
Analysis of the mechanical
properties was correlated
at
higher
values of
stress.
A plateau was observed for
with protein adsorption and mechanical
study of the blood-
stress value exceeding 8 Pa.
For all the samples except SiO
,
material interaction.
Similar aspects were pointed out by the
cells were removed with efficiency between 90–100% for the
other authors [29].
There is no perfect test
that would allow
highest shear stress.
The stress necessary to remove 50% of
determining explicitly the biomechanical
properties.
Due to
703

---
Trembecka-Wojciga,
Major,
Lackner,
Bruckert,
Jasek,
Major
a high physiological
variation in blood morphology,
mainly
mimetic porous scaffolds in terms of inhibiting the activation
platelet of red blood cells count,
credible results can be ob-
of the coagulation system” of the Polish National
Center of
tained using 8–10 replicates of the test,
as was demonstrated
Science.
by other authors [30,
31].
Moreover,
the tests are also very
sensitive to the imperfect smoothness of the surface. This lim-
R
EFERENCES
itation can be evaded using a high quality test plates.
[1]
Kustosz,
M.
Gawlikowski,
Gorka,
and A.
Jaros,
“Struc-
Variations in critical stress of presented materials may be
ture of research stand and evaluation method of blood-
bio-
explained due to differences of the contact angle.
This effect
material
reaction and mechanical
strength of
the coating”,
is particularly interesting for coating of a-C:H:Si.
This coat-
in Nanostructural
Materials for Implants and Cardiovascular
ing was prepared in three thickness variants.
A low value of
Biomedical Devices,
M-Studio,
Zabrze,
2011.
the threshold stress may indicate hydrophobic properties of
[2]
Major,
“Material
science in heart
disease treatment”,
in
the surface of coating.
The high value of the stress indicates
Nanostructural
Materials
for
Implants
and Cardiovascular
the hydrophilic properties.
Critical
stress corresponds to the
Biomedical Devices,
M-Studio,
Zabrze,
2011.
amount
of adsorbed protein in the serum.
The results were
[3]
U.T.
Seyfert,
V.
Biehl,
and J.
Schenk,
“In vitro hemocompat-
ibility testing of biomaterials according to the ISO 10993-4”,
normalized to the albumin as the most prominent blood pro-
Biomol.
Eng.
19 (2),
91–96 (2002).
tein. The character of the graph was different for the analysis
[4]
M.
Dadsetan,
H.
Mirzadeh,
N.
Sharifi-Sanjani,
and P.
Salehi-
of protein adsorption from whole blood. Coatings which were
an, “In vitro studies of platelet adhesion on laser-treated poly-
characterized by low values of the critical shear forces in the
ethylene terephtalate surface”, J. Biomed. Mater. Res. 54, 540–
interaction with the red blood cells and low serum adsorption
546 (2001).
of proteins from serum, expressed the increased adsorption of
[5]
N.
Huang,
P.
Yang,
and Y.X.
Leng,
“Hemocompatibility of
albumin from whole blood. This demonstrates the probability
titanium oxide films”,
Biomaterials 24,
2177–2187 (2003).
of impact of the additional blood factor affecting the change
[6]
M.
Mueller,
B.
Krolitzki,
Glasmacher,
“Dynamic in
in the physical properties of the material surface.
vitro hemocompatibility testing – improving the signal tonoise
ratio”,
Biomed.
57,
Suppl.
1 (2012).
5.
Conclusions
[7]
M. Otto, C.L. Klein, H. Koehler,
M.
Wagner,
O. Roehrig,
and
C.J.
Kirkpatrick,
“Dymanic blood cell
contact
with biomate-
Developing novel,
low thrombogenic materials is of the cen-
rials:
validation of
a flow chamber
system according to in-
tral importance. The presented work is focused on processing
ternational
standards”,
J.
Mater.
Sci.
Mater.
Med.
8,
119–129
of coating with improved biocompatibility. Within the frame
(1997).
of the work biotribological
tools were developed.
Based on
[8]
D.
Varon,
I.
Lashevski,
B.
Brenner,
Beyar,
N.
Lanir,
the results the following conclusions could be formed:
I. Tamarin, and N. Savion, “Cone and plate(let) analyzer: mon-
itoring glycoprotein IIb/IIIa antagonists and von Willebr and
• tribological test
results showed high adhesion to the sub-
disease replacement
therapy by testing platelet deposition un-
strate which indicates a properly designed and carried out
der flow conditions”,
Am.
Heart J.
135,
187–193 (1998).
process of the thin coatings deposition;
[9]
D.A.
Jones,
C.W.
Smith,
and L.V.
Mclntire,
“Methods for in
• mechanical analyzes did not reveal differences between the
vitro analysis
leukocyte adhesion under
flow condition”,
a-C:H:Si
coatings phase depending on the thickness.
Dif-
in Weir’s Handbook of
Experimental
Immunology,
eds.
L.A.
Herzenberg, D.M. Weir, and C. Blackwell, Blackwell Science,
ferences were detected in the analysis of protein adsorp-
Cambridge,
1996.
tion and confirmed in the biotribological
analysis of
[10]
T.
Yago,
J.
Wu,
C.D.
Wey,
A.K.
Klopocki,
C.
Zhu,
and
interaction of red blood cells and the test
surface.
Coat-
R.P. McEver, “Catch bonds govern adhesion through L-selectin
ing thickness a-C:H:Si intermediate characterized by both
at threshold shear”,
J.
Cell Biology 166 (6),
913–923 (2006).
reduced interaction with the protein properties as well
as
[11]
Lackner,
W.
Waldhauser,
Major,
B.
Major,
and
from blood cells. This confirms the thesis that the integra-
F. Bruckert, “Hemocompatible, pulsed laser deposited coatings
tion of scientific fields is necessary for explanation of all
on polymers”,
Biomedizinische Technik 55,
57–64 (2010).
the phenomena occurring at the tissue – material border;
[12]
L.
Tobolski
and A.
Fee,
“Macroindentation hardness testing”,
• the strongest
cell
– material
interaction was observed for
ASM Handbook,
Volume 8.
Mechanical
Testing and Evalua-
the carbon-based coatings. A high value of the shear stress
tion,
ASM International,
Ohio,
2000.
in the radial
flow chamber did not
remove all
cells from
[13]
M.
Demilly,
Y.
Brechet,
Bruckert,
and L.
Boulange,
“Ki-
netics of yeast
detechment
from controlled stainless steel sur-
the surface;
faces”,
Colloids Surf.
B 51,
71–79 (2006).
• numerical methods cannot explain all phenomena and pre-
[14]
R.A. Haefer, Oberfl¨
achen- und D¨
unnschichttechnologie. Teil 1:
dict all reactions,
especially with cells.
However,
they are
Beschichten von Oberfl¨
achen.
Springer,
Berlin,
1987.
a valuable tool to assist in planning and verification of the
`
[15]
C.
Valfr
e,
G.
Rizzoli,
C.
Zussa,
P.
Ius,
Polesel,
S.
Mirone,
experiment. Finite element methods were used to plan the
T. Bottio, and G. Gerosa, “Clinical results of Hancock II versus
experiment
on the shear
forces in the material-cell
(red
Hancock Standard at long-term follow-up”,
J.
Thorac Cardio-
blood cell) interaction.
vasc Surg.
132,
595–601 (2006).
[16]
M.A.
Borger,
J.
Ivanov,
S.
Armstrong,
D.
Christie-Hrybinsky,
Acknowledgements.
This research was financially supported
C.M. Feindel, and T.E. David, “Twenty-year results of the Han-
by the project
2011/03/D/ST8/04103 “Self-assembling,
bio-
cock II bioprosthesis”,
J Heart Valve Dis.
15,
49–56 (2006).
704

---
Biomechanical properties of the thin PVD coatings defined by red blood cells
[17]
P.
Totaro,
N.
Degno,
A.
Zaidi,
A.
Youhana,
and V.
Argano,
ical cardiac valve prosthesis: a 25-year experience with single
“Carpentier-Edwards
PERIMOUNT
Magna
bioprosthesis:
valve replacement”,
Ann.
Thorac Surg.
79,
776–82 (2005).
a stented valve with stentless performance?”,
J.
Thorac Car-
[24]
Tominaga,
Kurisu,
Y.
Ochiai,
Y.
Tomita,
M.
Masuda,
diovasc Surg.
130,
1668–74 (2005).
S.
Morita,
and H.
Yasui,
“A 10-year experience with the Car-
[18]
F.C.
Riess,
Bader,
Cramer,
L.
Hansen,
B.
Kleijnen,
bomedics
cardiac prosthesis”,
Ann Thorac Surg.
68,
784–9
G. Wahl, J. Wallrath, S. Winkel, and N. Bleese, “Hemodynam-
(2005).
ic performance of the medtronic mosaic porcine bioprosthesis
[25]
J.
Aagaard and J.
Tingleff,
“Fifteen years’ clinical experience
up to ten years”,
Ann.
Thorac Surg.
83,
1310–89 (2007).
with the CarboMedics prosthetic heart
valve”,
J.
Heart
Valve
[19]
G.
Cohen,
G.T.
Christakis,
C.D.
Joyner,
C.D.
Morgan,
Dis.
14,
82–8 (2005).
M.
Tamariz,
N.
Hanayama,
H.
Mallidi,
J.P.
Szalai,
M.
Kat-
[26]
T.
Takaseya,
T.
Kawara,
S.
Tokunaga,
M.
Kohno,
Y.
Oishi,
ic,
V.
Rao,
S.E.
Fremes,
and B.S.
Goldman,
“Are
stent-
and S. Morita, “Aortic valve replacement with 17-mm St. Jude
less
valves
hemodynamically
superior
to
stented
valves?
Medical prostheses for a small aortic root in elderly patients”,
A prospective randomized trial”, Ann. Thorac Surg. 73, 767–78
Ann.
Thorac Surg.
83,
2050–3 (2007).
(2002).
[27]
C.
Stefanidis,
A.M.
Nana,
D.D.
Cannie‘re,
M.
Antoine,
J.-L.
[20]
M.A.
Borger,
Prasongsukarn,
S.
Armstrong,
C.M.
Feindel,
Jansens, C.-H. Huynh, and J.-L. Le Clerc, “10-year experience
and T.E. David, “Stentless aortic valve reoperations: a surgical
with the ATS mechanical
valve in the mitral
position”,
Ann.
challenge”,
Ann.
Thorac Surg.
84,
737–44 (2007).
Thorac Surg.
79,
1934–8 (2005).
[21]
S. Lopez, P. Mathieu,
P. Pibarot, S. Mohammadi,
F. Dagenais,
[28]
T. Bottio, L. Caprili, D. Casarotto, and G. Gerosa, “Small aor-
P. Voisine,
J. Dumesnil, and D. Doyle, “Does the use of stent-
tic annulus:
the hydrodynamic performances of five commer-
less aortic valves in a subcoronary position prevent
patient-
cially available bileaflet mechanical valves”, J. Thorac Cardio-
prosthesis-mismatch for small aortic annulus?” J.
Card.
Surg.
vasc.
Surg.
128,
457–62 (2004).
23,
331–5 (2008).
[29]
A.
Qiao and Y.
Liu,
“Medical-application-oriented hemody-
[22]
D.S.
Bach,
N.D.
Kon,
J.G.
Dumesnil,
C.F.
Sintek,
and
namics simulation (I): blood flows in arteries”,
J. Beijing Uni-
D.B.
Doty,
“Ten-year outcome after aortic valve replacement
versity of Technology 02,
CD-ROM (2008).
with the freestyle stentless bioprosthesis”,
Ann.
Thorac Surg.
[30]
http://www.bdbiosciences.com/external
files/pm/doc/tds/hu-
80,
480–7 (2005).
man/live/web enabled/31255X 555483.pdf.
[23]
R.W. Emery, C.C. Krogh, K.V. Arom, A.M. Emery, K. Benyo-
[31]
http://www.bdbiosciences.com/external
files/pm/doc/tds/hu-
Albrecht,
L.D.
Joyce,
and D.M.
Nicoloff,
“The St.
Jude Med-
man/live/web enabled/31794X 555523.pdf.
705