Vol. 124 (2013)
ACTA PHYSICA POLONICA A
No. 6
Study of Condensed Matter by Neutron Scattering and Complementary Methods
Studies of New Antiferroelectric Liquid Crystal
Based on Quantum-Chemical Model
a,∗
a
b
c
c
a
W. Tomczyk
, M. Marzec
, E. Juszyńska
, R. Dąbrowski
, D. Ziobro
,
S. Wróbel
b
and M. Massalska-Arodź¹
a
Institute of Physics, Jagiellonian University, W.S. Reymonta 4, 30-059 Kraków, Poland
b
Institute of Nuclear Physics, Polish Academy of Sciences, E. Radzikowskiego 152, 31-342 Kraków, Poland
c
Military University of Technology, S. Kaliskiego 2, 00-908 Warszawa, Poland
Physical properties of new thermotropic antiferroelectric liquid crystal have been studied.
Experiments were
done by use of complementary methods such as differential scanning calorimetry, polarizing optical microscopy and
X-ray powder diractometry.
Acquired data from X-ray powder diractometry was examined under application
of quantum chemical approach.
It has been found that compound studied exhibits stable enantiotropic antiferro-
∗
electric SmC
phase in the wide temperature range while ferroelectric phase SmC
is very narrow.
A
DOI: 10.12693/APhysPolA.124.949
PACS: 77.84.Nh, 64.70.M
1.
Introduction
heptanoyloxy)butoxy]phenyl]phenyl]4-[(1R)-1
methyl-
hepto-xy]benzoate,
abbreviated
6F4BBiOC8
[7]
has
For more than 125 years [1] liquid crystals are of a great
been studied.
The
molecular
structure
is
presented
interest due to their unusual properties and possible ap-
in Fig.
1.
As
it
is
seen it
has
a rod-like structure,
plications.
Synthesis of
new liquid crystal
compounds
which was onward veried by density functional
theory
and results of
experiments are the main key points on
(DFT) methods,
like it is shown in Fig.
2.
Due to the
the way to broaden the knowledge about undeniably re-
existence of
chiral
centre in the molecule,
existence of
markable liquid crystal state.
In recent years, particular
the
ferroelectric
SmC
phase
or/and antiferroelectric
attention was focused on ferroelectric (FLC) and antifer-
SmC
one
was
forecasted.
Strongly uorized group
roelectric (AFLC) liquid crystals [2] which are expected
C
F
in opposition to alkyl
chain C
H
induces
6
13
6
13
to signicantly improve the image quality of liquid crys-
nonzero dipole moment,
which results
in asymmetric
tal
displays (LCD).
As for now it has been proved that
charge
distribution.
Using
Mercury 3.1
programme
such improvement can be acquired with a use of mixtures.
the length and width of
the molecule was
calculated.
Thus, it is essential to nd a compound that could be a
The length of
6F4BBiOC8 was estimated to be around
basis for such mixture,
e.g.
having properties satisfying
37.76 Å and width ca. 4.30 Å.
all technical assumptions.
Antiferroelectric
SmC
liquid crystalline
phase
[3]
were discovered soon after
the ferroelectric SmC
[4].
Both exhibit similar properties:
tilted molecules due to
chiral
atoms and existence of
spontaneous polarization,
but the difference is in the director of
the neighboring
layers,
e.g.
the director is tilted in opposite direction in
Fig. 1.
Molecular structure of the substance studied
alternate layers in the antiferroelectric phase.
Antiferro-
6F4BBiOC8.
electric phase occurs always,
if it is,
at the temperature
below the ferroelectric one [5, 6].
The aim of this paper is to study physical and chemical
properties of
new liquid crystalline compound exhibit-
ing both ferroelectric SmC
and antiferroelectric SmC
phases.
The main subject of this work is the comparison
of the proposed molecules' model with the experimental
Fig. 2.
Optimized geometry for 6F4BBiOC8.
results.
2.
Experimental
DI
MOND 8000 Perkin Elmer calorimeter was used
µ
with aluminum crucibles
of
30
l
to registered DSC
In this
paper
the
new thermotropic
liquid crystal
curves and find transition temperatures.
Sample weight
compound [4-[4-[4-(2,2,3,3,4,4,5,5,6,6,7,7,7-tridecauoro-
was 5.60 g.
The DSC data were collected for heating/
◦
cooling rates ranges from 5 to 40
C/min in the sequence
of every 5
C/min.
Pyris Software was used to calculate
the transition temperature and enthalpy changes con-
corresponding author; e-mail:
wojciech.tomczyk@uj.edu.pl
nected with them.
(949)

---
950
W. Tomczyk et al.
Texture observation was done using NIKON Eclipse
polarizing microscope with LINK M hot stage.
The ITO
µ
electrooptic cell of 5
m thickness was used (AWAT Com-
pany, homogeneous ordering).
X-ray
powder
diractomery
was
performed
using
X'PERT PRO PANalytical diractometer with tempera-
ture regulated crucible.
Experiment was done at heating
and cooling in the temperature range between 25
C and
125
C with the sequence of every 5
C with 10 min tem-
perature relaxation.
X'Pert High Score Programme was
used to find diraction maxima.
The resolve and assign
the unit cell
from experimental
data was done with
the application of X-Cell algorithm [8].
Quantum chemical
computations to optimize geome-
k
Fig. 4.
Transition temperatures versus heating rate
.
try of
the molecule were made basing on DFT [9,
10]
3
implemented in the Dmol
programme from Accelrys's
Materials Studio 5.5 environment.
For the description of
correlation-exchange interactions the gradient functional
was used (general gradient approximation (GG )) [11] in
PerdewBurkeErnzerhof
(PBE) parameterization [12].
Calculations were made using numeric functional
base,
centralized on atoms with double numerical
with polar-
ization (DNP) precision.
Convergence criterion SCF had
been established on and energetic convergence criterion
−6
10
for searching the optimal
geometry was set at
Ha.
DFT semicore pseudopotential
(DSPP) was used to de-
scribe the behaviour of the core electrons.
Theoretical
approach
based
on
quantum-chemical
models gives us a broader view on interactions that occur
in molecule's local environment.
It is a way to visualize
how molecular mechanisms inuents the behaviour of the
k
Fig. 5.
Transition temperatures versus cooling rate
.
molecule, which leads to deeper conclusions.
3.
Results and discussion
ered in Table I. Polarizing optical microscopy (POM), as
Based on DSC results the essential information about
a complementary method to DSC, leads to the identica-
phase transitions which occurs in 6F4BBiOC8 has been
tion of the liquid crystalline phases as SmC
and SmC
.
gathered.
As it is seen in Fig. 3, the heating/cooling rates
The temperatures of
the transitions versus heating and
do not inuence so much on the transition temperatures
cooling rate are summarized in Fig. 4 and Fig. 5, respec-
as well as on number of anomalies appearing on the DSC
tively.
The straight line is linear fitting to the transition
curves.
Data acquired from DSC calorimetry are gath-
temperature versus rate.
Based on the fitting results, the
phase sequences were obtained at so-called zero heating/
cooling and they are placed at the bottom of Table I.
Fig. 3.
DSC curves registered at heating and cooling
Fig. 6.
3D diractograms acquired at heating.
for dierent rates.

---
. . .
951
Diractograms,
which are
shown in Figs.
6 and 7
demonstrate the enantiotropic character of
the phases
appearing in the phase sequence of the compound stud-
ied.
Temperatures of the phase transitions obtained by
X-ray method are consistent with the DSC and POM re-
sults within the measurement error.
In the temperature
range from 25
C to around 80
C,
6F4BBiOC8 exhibits
an ordered structure crystal
phase while over 80
C
antiferroelectric SmC
phase appears.
Due to its liquid-
-like properties there were not observed any diraction
5
maxima over
, as it is presented in Figs. 6 and 7.
The
15
25
wide-ranging maximum visible from
to
is con-
nected with stochastic movements of molecules.
Fig. 7.
3D diractograms acquired at cooling.
TABLE I
Phase transition temperatures,
enthalpy and entropy changes for 6F4BBiOC8 at dierent cooling
k
and heating rates
.
The phase sequences at so-called zero heating/cooling rate are placed at the
bottom of table.
Heating
Cooling
k
T
∆H
∆S
k
T
∆H
∆S
ONSET
ONSET
[
C/min]
C ]
[J/g]
[J/(mol K)]
C/min]
C ]
[J/g]
[J/(mol K)]
−8.1
−16.37
79.9
19.3
45.52
143.4
−6.3
−15.15
5
5
135.2
5.3
13.01
137.6
−17.6
−42.68
137.6
8.6
17.30
76.3
−7.8
−16.04
79.6
20.2
47.86
142.6
−6.1
−14.87
134.0
5.7
13.74
137.4
−18.1
−44.03
136.0
9.1
18.39
73.7
−8.3
−16.89
80.0
20.4
48.01
143.2
−6.5
−15.56
15
15
134.0
5.5
13.68
137.2
−18.3
−44.68
136.0
9.0
18.37
72.7
−8.5
−17.37
80.1
19.8
46.84
143.4
−6.7
−15.87
20
20
134.3
5.4
13.72
137.5
−18.0
−44.16
136.2
9.0
18.25
72.3
−8.4
−17.14
80.2
20.0
47.09
142.9
−6.6
−15.72
25
25
134.2
5.3
13.48
138.2
−17.8
−43.67
136.6
8.9
17.99
72.1
−8.5
−17.15
80.4
19.6
46.21
142.7
−6.6
−15.75
30
30
135.2
5.3
13.52
138.2
−17.9
−44.00
138.6
8.9
17.98
71.8
−8.5
−18.38
80.8
19.3
45.56
142.4
−6.7
−16.15
40
40
135.1
4.9
13.03
138.1
−17.4
−42.60
138.9
8.6
17.48
71.4
80.3
134.0
138.3
143.3
137.8
72.7
C
C
C
C
C
C
Cr
−→ SmC
−→ SmC
−→ Is
Is
−→ SmC
−→ SmC
−→ Cr
The spacing distance between layers as a function of
Experimental
data are matching with computational
temperature is presented in Fig. 8, while Fig. 9 presents
results.
Molecule's
geometry calculated is
in good
2θ
the distribution of this distance.
In low
angle regime,
agreement with the dimensions of
unit cell
as well
as
1
5
between
and
one can see small
diraction maxi-
spacing distance calculated between the centres of mass
mum (see Fig. 10) which describes distance between the
the molecules
in the smectics
layer
is
appropriate.
centres of molecules in the neighbouring smectic layers,
Similar results for the liquid crystalline compound e.g.
e.g.
the distance between adjacent layers.
The crystal
crystallization in the same space group was
reported
structure calculated is shown in Fig.
11 while the unit
in [13].
cell parameters are gathered in Table II.

---
952
W. Tomczyk et al.
TABLE II
The unit cell parameters calculated.
a
b
c
α
β
γ
Monoclinic
[Å]
[Å]
[Å]
]
]
]
6F4BBiOC8
30.63
5.15
12.73
90.00
111.58
90.00
P
m
2 (2||Y
space group:
2
Laue class:
2/
point group:
)
Fig. 8.
Distance
between layers
versus
temperature
near phase transition at cooling.
Fig. 10.
Diraction maximum registered at low angle
range.
Fig. 11.
The unit cell
calculated along (100) (a) and
Fig. 9.
Histogram showing the distribution of the layer
(001) (b).
distance.
The wide temperature range of SmC
phase is one of
4.
Conclusion
the important properties for compounds that might nd
Complementary methods were applied to study prop-
application in LCDs, that is why the compound studied
erties of antiferroelectric 6F4BBiOC8 compound.
Based
seems to be very attractive from the application point
on dierential
scanning calorimetry and polarizing op-
of view.
Further studies are needed to check some other
tical
microscope methods it has been shown that sub-
properties such as spontaneous polarization, tilt angle, or
stance studied exhibits
a stable polymorphism,
which
switching time to give an answer to question if 6F4BBiO8
consists of ferroelectric SmC
and antiferroelectric SmC
is a good material for use in LCD technology.
phases.
X-ray powder diraction gave some information
about the structure and conrmed the enatiotropic char-
acter of phases appearing in the phase sequence.
Based
References
on the quantum chemical
computation (optimalization
the geometry of
single molecule and arrangement of
]
F. Reinitzer,
Monatshefte für Chemie (Wien) 9, 421
1
molecules in the space) it was possible to find out the
(1888).
organization of
molecules of
6F4BBiOC8 in the crystal
]
S.T.
Lagerwall,
Ferroelectric and Antiferroelectric
2
state.
Liquid Crystals, Wiley-VCH, Germany 1999.

---
. . .
953
]
A.D.L. Chandani, Y. Ouchi, H. Takezoe, A. Fukuda,
]
B.K. Delley,
J. Chem.
Phys.
92, 508 (1990).
3
9
K. Terashima, K. Furokawa, A. Kishi,
Jpn.
J. Appl.
]
B.K. Delley,
J. Chem.
Phys.
113, 7756 (2000).
Phys.
28, L1261 (1989).
]
J.P.
Perdew,
K.
Burke,
Y.
Wang,
Phys.
Rev. B 54,
11
]
R.B.
Meyer,
L.
Liebert,
L.
Strzelecki,
P.
Keller,
4
16 539 (1996).
J. Phys.
Lett.
(France) 36, 69 (1975).
]
J.P.
Perdew,
K.
Burke,
M.
Ernzerhof,
Phys.
Rev.
12
]
V.
Hamplová,
A.
Bubnov,
M.
Ka²par,
V.
Novotná,
5
Lett.
77, 3865 (1996).
Y.
Lhotáková,
M.
Glogarová,
Liq.
Cryst.
30,
1463
]
K.
Dru»bicki,
E.
Mikuli,
A.
Kocot,
M.D.
Ossowska-
13
(2003).
Chru±ciel,
J.
Chru±ciel,
S.
Zalewski,
J.
Phys.
]
J.M.
Czerwiec,
R.
D¡browski,
M.
urowska,
D.
Zio-
6
Chem. A 116, 7809 (2012).
bro, S. Wróbel,
Acta Phys.
Pol. A 117, 553 (2010).
]
M. Marzec, W. Tomczyk, J. Czerwiec, R. D¡browski,
7
S.
Wróbel,
D.
Ziobro,
Electrooptic Studies of
New
Antiferroelectric Mixture,
poster,
ILCC 2012,
Mainz
(Germany).
]
M.A.
Neumann,
J.
Appl.
Crystallogr.
36,
356
8
(2003).