Kelvin probe force microscopy work function characterization
of transition metal oxide crystals under ongoing reduction
and oxidation
*1
1
1
2
Dominik Wrana
, Karol Cieślik
, Wojciech Belza
, Christian Rodenbücher
,
3,4
1
Krzysztof Szot
 and Franciszek Krok
Full Research Paper
Open Access
Address:
Beilstein J. Nanotechnol. 2019, 10, 1596–1607.
1
Marian Smoluchowski Institute of Physics, Jagiellonian University,
doi:10.3762/bjnano.10.155
Lojasiewicza 11, 30-348 Krakow, Poland,
Institute of Energy and
Received: 19 April 2019
Climate Research (IEK-3), Forschungszentrum Jülich GmbH, 52425
3
Jülich, Germany,
Peter Grünberg Institute (PGI-7),
Accepted: 09 July 2019
Forschungszentrum Jülich GmbH, 52425 Jülich, Germany and
Published: 02 August 2019
4
August Chelkowski Institute of Physics, University of Silesia, 40–007
This article is part of the thematic issue "Advanced atomic force
Katowice, Poland
microscopy II".
Email:
*
Dominik Wrana
 - dominik.wrana@uj.edu.pl
Guest Editor: T. Glatzel
* Corresponding author
© 2019 Wrana et al.; licensee Beilstein-Institut.
License and terms: see end of document.
Keywords:
Kelvin probe force microscopy (KPFM); reduction and oxidation;
SrTiO
; TiO nanowires; TiO/SrTiO
 heterostructure; transition metal
oxides; work function
Abstract
Controlling the work function of transition metal oxides is of key importance with regard to future energy production and storage.
As the majority of applications involve the use of heterostructures, the most suitable characterization technique is Kelvin probe
force microscopy (KPFM), which provides excellent energetic and lateral resolution. In this paper, we demonstrate precise charac-
terization of the work function using the example of artificially formed crystalline titanium monoxide (TiO) nanowires on stron-
tium titanate (SrTiO
) surfaces, providing a sharp atomic interface. The measured value of 3.31(21) eV is the first experimental
work function evidence for a cubic TiO phase, where significant variations among the different crystallographic facets were also
observed. Despite the remarkable height of the TiO nanowires, KPFM was implemented to achieve a high lateral resolution of
15 nm, which is close to the topographical limit. In this study, we also show the unique possibility of obtaining work function and
conductivity maps on the same area by combining noncontact and contact modes of atomic force microscopy (AFM). As most of
the real applications require ambient operating conditions, we have additionally checked the impact of air venting on the work func-
tion of the TiO/SrTiO
(100) heterostructure, proving that surface reoxidation occurs and results in a work function increase of
0.9 eV and 0.6 eV for SrTiO
 and TiO, respectively. Additionally, the influence of adsorbed surface species was estimated to con-
tribute 0.4 eV and 0.2 eV to the work function of both structures. The presented method employing KPFM and local conductivity
AFM for the characterization of the work function of transition metal oxides may help in understanding the impact of reduction and
oxidation on electronic properties, which is of high importance in the development of effective sensing and catalytic devices.
1596
1596

---
Introduction
Transition metal oxides are viewed today as some of the most
metal oxides spectrum lies titanium monoxide, TiO, in which
promising materials in various fields, ranging from (photo)ca-
the titanium atoms adopt the valence state 2+, contributing to
talysis [1], hydrogen production [2], resistive switching [3] and
the formation of d
 electrons. Hence, TiO is a d-band conduc-
¦
¦
ɛ
1
1
organic electronics [4,5] to so-called thermoelectric power
tor with a room temperature conductivity of 3500
 cm
,
generators [6]. The performance of all of the abovementioned
which slowly decreases with temperature [18]. There is a
applications is extremely sensitive to the work function (WF) of
growing interest in such metallic oxides, not only as oxide elec-
the active oxide layer. As a vast majority of applications are
trodes but also in medicine, since reduced TiO nanostructures
nowadays based on oxide heterostructures, not only is macro-
exhibit a strong absorbance of light over a broad spectrum,
scopic information of the work function needed (which may be
which is of potential use in novel tumor therapy [19]. In addi-
provided by averaging techniques such as ultraviolet photoelec-
tion, in the previous year, a profound interest was focused on
tron spectroscopy (UPS)) but also spatial resolution on the
the superconductivity of various TiO structures [20,21]. Ac-
nanoscale. Driven by its remarkable lateral and energetic reso-
cording to those, rock-salt TiO is a type-II superconductor with
lution, Kelvin probe force microscopy (KPFM, also known as
a superconductivity transition temperature (T
) of 5.5 K, which
c
scanning Kelvin probe microscopy, SKPM) is the tool of choice
is higher than previously reported results [22]. As a result of its
for the precise measurement of the WF across oxide hetero-
electronic structure, titanium monoxide nanoparticles find
structures, which is a technique that has not been fully exploited
further application in heterogeneous catalysis, e.g., for the
to date. In recent years, KPFM has proved to be superior for
hydrogenation of styrene [1].
many cases in both fundamental research and applications, such
as the identification of adsorption geometries of molecules on
Here we show the properties of a bulk-like crystalline rock-salt
oxide surfaces [7], probing energetics of electron transfer within
TiO phase, unlike previous studies on the crystallography and
single molecules [8] and operation of prototypical electronic
electronic structure of TiO, which were based on defective thin
devices, such as perovskite solar cells [9] or Ti/TiO
/Ti memris-
films formed on various surfaces, e.g., TiC(100) [23] or
x
ɞ
tive devices [10]. Of the two KPFM operation modes, frequen-
TiO
(110) [24].
-TiO is the high-temperature phase with a
¦
cy modulation (FM) has proven to be more suitable for the in-
NaCl-type (rock-salt-type, B1) cubic structure (Fm
3m,
vestigation of oxide nanostructures (due to the higher lateral
a = 4.184 Å), displaying a wide range of nonstoichiometric
resolution) as compared to amplitude modulation (AM) [11].
values [25]. Our study contains first measurements of electrical
Therefore, in our study, we present the advantages and limita-
conductivity and the work function of crystalline TiO and its
tions of the FM-KPFM technique using the example of a newly
response to the ambient air reoxidation. This is all compared to
discovered TiO/SrTiO
(100) (metal/insulator) heterostructure,
the work function of another relevant oxide, SrTiO
(100),
which has potentially high technological relevance [12].
showing similarities and differences.
Now it would be justified to introduce both TiO and SrTiO
The present manuscript is organized as follows: after the intro-
oxides, highlighting the differences and similarities between
duction of our TiO/SrTiO
(100) system, a combined conduc-
those two structures. Based on the electronic conduction, most
tivity and work function study from the same surface area is
transition metal oxides could be classified as insulators or semi-
presented, showing the possibility of obtaining full information
conductors. However, due to the plethora of available valence
on the electronic properties when the KPFM technique is
states in which a cation can be, many transition metal oxides
accompanied by local conductivity atomic force microscopy
may also exhibit metallic conductivity. Here, a huge advantage
(LC-AFM). This is followed by a discussion of the significant
over other materials is the possibility of oxides that self-dope
variations of the WF within cubic TiO nanowires, the estima-
via the introduction of oxygen vacancies [13], which is also a
tion of the KPFM resolution and the differences between TiO
reason why there are not many reliable experimental studies on
and SrO terminations of SrTiO
(100). The last part of the study
the work function of transition metal oxides (with one notable
is dedicated to the discussion of the work function response of
exception [14]). Strontium titanate, SrTiO
, is a perfect exam-
both TiO and SrTiO
 surfaces upon oxidation via ambient air
ple of a semiconductor with a wide bandgap of 3.2 eV and also
exposure, in order to provide insight into the effect of oxygen,
4+
a model perovskite oxide. Ti
 cations provide no electrons for
water, and carbon dioxide interaction and therefore mimic the
the d-band, which can participate in conductivity. Strontium
operation conditions in real life applications.
titanate finds many applications as a dielectric ceramic material
Results and Discussion
[15] but also in various heterostructures, with exotic electronic
states, e.g., a two-dimensional electron gas (2DEG) on the inter-
The thermal reduction of a SrTiO
(100) crystal under reduced
face with LaAlO
 [16,17]. On the other side of the transition
oxygen partial pressure (UHV conditions + an oxygen getter),
1597

---
assured by the extremely low oxygen partial pressure (ELOP)
structure between the band insulator SrTiO
 and metallic TiO.
2+
process, results in the formation of a network of ordered TiO
Here there are two 3d electrons per one Ti
 divalent titanium
nanowires on the (100) surface as shown in Figure 1. Heavily
ion, partially filling the metallic d-band in the energy diagram.
reducing conditions enable not only the removal of oxygen
From the orbital perspective, high conductivity is a conse-
from the crystal but additionally trigger an incongruent subli-
quence of the d-orbital overlap from the neighboring Ti sites. In
mation of strontium, resulting in the titanium enrichment of the
the case of cubic TiO, the Ti–Ti distance is slightly above 2 Å,
surface [26]. This general process has also been observed for
which is enough to have a significant overlap given the
the broader class of transition metal oxides, such as CaTiO
 or
d-orbital extension. On the other hand, in the ideal SrTiO
BaTiO
. The titanium monoxide surface layer crystallizes in the
perovskite there are no d-electrons on Ti sites. Thus a TiO
form of nanowires oriented along the main crystallographic
network on SrTiO
 constitutes a metallic nanowire array em-
directions of SrTiO
(100), with a length of up to 10 µm, a width
bedded in an insulator matrix, and to properly disentangle the
of a few hundred nanometers and a height of tens of nanome-
electronic properties of both structures a technique with nano-
ters – see Figure 1. Their size could be easily tuned either by
scale resolution is needed. Indeed with the use of the LC-AFM
the temperature or time of reduction [12]. The perfect crystallo-
technique, the conductivity of the developed nanostructures at
graphic order of TiO nanostructures is confirmed by the trans-
the nanoscale can be characterized, providing the possibility of
mission electron microscopy (TEM) measurements in the high-
obtaining current maps as well as I–V characteristics at a given
angle annular dark-field imaging scanning transmission elec-
spot. Figure 2a and Figure 2b show the topography and current
tron microscope (HAADF-STEM) mode as we have recently
maps of the TiO nanowire network on SrTiO
(100). TiO has a
ɞ
shown in [12]. A closer look at TiO reveals the
-TiO structure
higher conductivity than the surrounding SrTiO
 (STO) surface
in a Fm-3m space group and 2.1 Å unit cell, which stands in
(the no current areas at nanowire edges are due to technical
perfect agreement with subject literature values [27]. The high
artefacts, such as wear of the coating of the conductive probe).
level of crystallinity of these nanowires is the result of the for-
To better illustrate the differences, I–V characteristics of TiO
mation mechanism, which comprises incongruent strontium
and STO were collected and are presented in Figure 2c. Given
effusion from SrTiO
 and then a TiO structure growth via crys-
the ohmic behavior at the TiO nanowire, the conductance of the
tallographic shearing and diffusion (more details can be found
whole system (tip + contact + TiO nanowire + interface + STO
2+
4+
in [12]). The abrupt TiO/SrTiO
 interface and the Ti
 to Ti
bulk + bottom electrode) can be estimated to G
 = 10 µS.
LCAFM
transition thereof make such a transition metal oxide hetero-
In contrast, the STO surface exhibits a one order of magnitude
structure a promising candidate for various electronic proper-
lower current of a rather semiconducting nature. It is note-
ties and charge transfer investigations.
worthy that the STO(100) surface had been thermally reduced
up to 1150 °C in UHV beforehand, resulting in the formation of
a high concentration of oxygen vacancies. Therefore, the
conductivity is much higher than that of a pristine single crystal,
which has been estimated via a comparable LC-AFM study to
¦
16
be around 10
 S [28]. Here the observed changes of conduc-
tivity on the surface correlate directly with the work function
differences as provided by the KPFM measurements taken at
the very same area. This was possible by forcing the same
conductive contact AFM tip to oscillate at higher harmonics to
enter the FM-KPFM mode (more details can be found in [29]).
Figure 2d,e presents the topography and work function of the
same area. Differences in the WF are as high as 900 meV be-
tween TiO and SrTiO
, in favor of TiO. However, there is also
a certain variation within the TiO and SrTiO
 structures, which
will be discussed later. The bias sweep measurements presented
in Figure 2f show reproducible Kelvin parabola with negative
curvature for both structures. As up and down bias sweeps
Figure 1: SEM images of an oriented network of titanium monoxide
(TiO) nanowires on SrTiO
(100). In between the terrace structure of
appear to follow the same curve, and there is no sign of
(100) can be seen.
charging or charge transfer. A comparative study of LC-AFM
and KPFM of the TiO/SrTiO
 structure enables a clear distinc-
Despite the similarities (both structures have a cubic crystallo-
tion between two materials of comparable conductivity but
graphic phase), there are profound differences in the electronic
notably different work functions. The reason behind this is that
1598

---
Figure 2: Electrical properties of TiO/SrTiO
(100) heterostructures. a), b) LC-AFM topography and current (PtIr-coated PPP-ContPt tip, +1 mV sam-
ple bias), c) I–V characteristic (up and down sweeps) of marked areas on a TiO nanowire and SrTiO
 (STO) surface, d,e) KPFM topography and work
function measurement of the very same area, and f) Kelvin parabola at the same TiO and STO structures.
although undoped SrTiO
(100) is a band insulator, it could be
annealing under UHV, where the WF of SrTiO
(100) yielded
easily self-doped with oxygen vacancies upon thermal reduc-
3.478(64) eV [30]. Hence, here a high conductivity of the
tion [28,30]. Reduction preferentially occurs at the surface, re-
reduced SrTiO
(100) is measured and a work function of
sulting in the reconstruction transformation from (1×1) to
3.12(18) eV, which is almost 1 eV lower than previous X-ray
ȳ
ȳ
(
5×
5)R26.6°, and in the vicinity of extended defects in a
photoemission electron microscopy (XPEEM) and UPS studies
crystal (dislocations) which act as easy conduction paths for
(4.13 and 4.2 eV) for untreated oxide [32,33].
3+
electrons. Oxygen vacancy formation, and therefore Ti
valence, results in the appearance of new t
 electron states
As stated before, KPFM investigations reveal certain variations
2g
within Ti 3d, which are below the conduction band of
in the work function value of TiO nanostructures. To illustrate
(100) [31]. Consequently, a decrease of the WF is ex-
this properly a 3D topography overprinted image with color
pected, as it was previously reported for 900 °C thermal
scale representing the WF is shown in Figure 3a. The WF of
Figure 3: TiO facets influence the work function (WF) on the nanoscale. a) 3D view of the combined topography and the WF of TiO/SrTiO
. b,c) To-
pography and work function profiles of two areas on the same TiO nanowire.
1599

---
titanium monoxide varies to as high as 300 meV, even within
is formed by either titanium or oxygen. To our knowledge,
one nanowire. This is not an imaging artifact but rather a mor-
there are no subject literature studies on the stability or work
phological-related feature, which is proved by the two profiles
function on such faces, but it is justified to assume certain
obtained for the same nanowire and shown in Figure 3b,c. The
differences may be present between those facets, which are also
edges of the nanowires have a different work function from the
influenced by the preferential removal of oxygen during ther-
top surface. This could be a consequence of the different facets
mal reduction. As TiO nanowires have a height of tens of nano-
of the cubic TiO crystal being exposed. Such an effect of facets
meters and tip convolution may play a role, a precise evalua-
having different WFs has to date been observed for many struc-
tion of the steep facets of a higher WF, as seen in Figure 3, is
tures – the differences could be as high as 255 meV measured
difficult. Based on the relative slope of a TiO surface it seems
in the case of
 and (110) surfaces of CuGaSe
[34]. For
that the top surface typically adopts a (100) plane, though this
the case of transition metal oxide crystals, XPEEM studies have
requires further investigation.
proved that the WF of the SrTiO
(111) face is higher than that
of the (100) face by no less than 210 meV [32]. Smaller differ-
An overlay of the work function on the topography map shown
ences in the range of 70 meV were reported in the case of tita-
in Figure 3a provides additional information on the high lateral
nium dioxide (110) and (100) faces [35]. In the present case, the
contrast of KPFM. The WF and morphology match almost
differences could be higher because the whole sample with TiO
completely, although height variations are of tens of nanome-
nanostructures was annealed up to 1150 °C and thus a possible
ters. To investigate the resolution limits of KPFM imaging of
reduction-driven non-stoichiometry occurs. From a geometrical
oxide heterostructures with a complex topography, a set of
perspective, the low index faces of cubic TiO, like (100), (110)
images of parallel TiO nanowires was investigated, and the
or (210), have an equal number of protruding oxygen and tita-
results are presented in Figure 4. As a measure of the potential
nium atoms, in contrast to the (111) face, where a whole plane
resolution, we have used the ratio between the measured con-
Figure 4: KPFM lateral resolution on high TiO/STO structures. a) Topography and b) work function of TiO nanowire array on SrTiO
(100). c) Height
(black line) and work function (green line) profiles of two adjacent TiO nanowires, showing high KPFM contrast. d) Dependence of the CPD resolution
(estimated as ɇCPD/CPD, see c) on the separation between TiO nanowires, with A + B/X asymptote fit. Insets show the SEM images of the actual
PtSi cantilever used in the experiments with a tip radius of 15 nm.
1600

---
tact potential difference (CPD) decrease in between the TiO
termination, as proved by the scanning tunneling microscopy
nanowires and the full CPD of TiO with respect to STO. For an
(STM) and low-energy electron diffraction (LEED) investiga-
ideal case, when the CPD reaches the value of STO in the gap
tions (see Figure 5g,h). The surface is composed of two
ȳ
ȳ
between parallel nanowires, this measure adopts 1, and 0 if
equiprobable orientations of (
5×
5)R26.6° domains, both
there is no drop in CPD. The dependence of this value on the
rotated with respect to the (1×1) surface by 26.6 degrees. Those
TiO nanowire separation (plotted in Figure 4d) provides infor-
two domains are labeled A and B, both in LEED and STM
mation on the resolution limit. It follows an asymptotic behav-
images. Bright protrusions seen in the STM picture, which also
ior, with the correct CPD values measured when TiO nano-
decorate domain boundaries, are either oxygen vacancies/
wires are separated by more than 40 nm. This stands in perfect
vacancy clusters or Sr adatoms, according to the model [30].
agreement with the real tip radius of 15 nm, which was
The KPFM map reveals a non-homogeneous landscape of the
measured for the same cantilever in high-resolution SEM (see
work function – higher values are measured on terraces, where-
Figure 4d insets). Here, the use of uniformly PtIr-coated tips
as areas near the edges a reduced work function is observed (see
enables topography correlated artifacts to be avoided, unlike
Figure 5b). This could be directly represented by the histogram
ȶ
with some previous studies [36]. Taking into account the
shown in Figure 5c. A clear difference of
23 meV could be
opening angle of about 40° and the average nanowire height of
measured between the two areas. This effect is not purely topo-
18(8) nm, the tip diameter at the level of the top surface of the
graphical, since the WF differences are similar in the cases of a
nanowire would be about 40 nm, meaning that the CPD resolu-
single step and multistep (12 atomic layers), as shown in
tion approaches the topography resolution, which is the ulti-
Figure 5d–f. Three possible mechanisms are possible to cause
mate physical limit of the FM-KPFM technique [11]. Similar
such difference: termination-, reconstruction- or reduction-
results were obtained for the resolution estimation for KBr
related. The first would be the termination variation within one
nanoislands of monoatomic thickness, where a resolution of 0.5
terrace, with the higher WF values related to the TiO
 termina-
was obtained for 20 nm separation, as is the case in the
tion, which is dominant, and the lower to the SrO-enriched
following study [37]. The CPD resolution at the TiO/SrTiO
terrace edges, as previous KPFM studies showed the difference
ȶ
transition is insensitive to the nanowire height, following the
between air-annealed SrTiO
 terminations of
10 meV [41].
same asymptotic behavior (see Figure 4d), unlike the situation
However, for the case of heavily reduced SrTiO
(100) the only
for C60 islands on HOPG, where a spread of 50 nm was re-
observed termination is TiO
, given the step uniform heights of
ȶ
ported, while the topography resolution was 10 nm [38]. From
4 Å. The second possible origin of the observed variation is
our results, we can set the limit of the smallest separation of
the presence of multiple surface reconstructions, notwith-
oxide nanostructures at 15 nm to obtain any CPD difference. As
standing that the recorded LEED patterns and STM maps do not
ȳ
ȳ
for the CPD resolution, the estimated value would be below
support such claims, showing clear (
5×
5)R26.6° surfaces,
5 meV, due to the high mechanical stability and good conduc-
even near the step edges (see Figure 5h). Finally, this differ-
tivity of both platinum silicide and PtIr-coated tips.
ence is not likely to be caused by the electronic layer at step
edges since it stretches away from the edges up to 100 nm,
Apart from the work function difference between the TiO and
which is too far to be attributed to local dipoles [42].
STO materials, we also found that the CPD/WF mapping of the
Simultaneously the oxygen removal is likely to be initiated at
STO(100) itself exhibits a nonuniform nature. This could be as-
step edges, as it was as postulated by Martinez et al. [43] for a
sociated with two different exposed surfaces, as SrTiO
(100)
similar TiO
(110) oxide. Hence for the severe reduction of
perovskite structure has two stable nonpolar terminations, SrO
(100) a gradient of the average cation valence across
and TiO
, which both are present on the pristine surface, al-
one terrace may be expected, which can contribute to
though TiO
 is more stable [39]. When annealed under reducing
the observed small decrease in the WF near the step edges. In
conditions, the TiO
 termination is promoted. Upon heavy
terms of the absolute work function of TiO
-terminated
reduction, there is further oxygen depletion which results in the
(100), the obtained value of 3.12(18) eV, averaged
ȳ
ȳ
formation of the (
5×
5)R26.6° reconstruction, which we
across a number of images, is close to this postulated by DFT
recently proved to be a Ti-enriched layer on TiO
-terminated
(3.39 eV) for TiO
 termination with oxygen vacancies in the
(100) [30,40]. The electronic structures of both termina-
surface layer [14]. The difference is most likely caused by the
tions are much different – the DFT calculated work function
higher density of oxygen vacancies, due to the heavy thermal
values are 1.92 eV and 4.48 eV for SrO and TiO
, respectively
reduction.
[14], obtained for the pure surfaces without vacancies.
Ambient air reoxidation of TiO and SrTiO
In the present case of thermally reduced SrTiO
(100), the domi-
As the vast majority of applications of transition metal oxides is
ȳ
ȳ
nant reconstruction is (
5×
5)R26.6°, which forms on the TiO
related to the oxygen activity and redox reactions on surfaces,
1601

---
Figure 5: Characterization of the SrTiO
(100) surface by KPFM. a) Topography of a TiO/SrTiO
 structure (ɇf = ¦20 Hz), b) corresponding work func-
tion map from KPFM, c) work function histogram from the selected area in b), d) and e) topography and work function of a different TiO/STO network
(ɇf = ¦20 Hz), showing the WF correlation with step edges. f) Topography and work function line profiles, extracted from d) and e). g) LEED pattern
(100 eV beam energy) indicating the perfect (ȳ5×ȳ5)R26.6° reconstruction with two equiprobable domains A and B. h) STM topography showing the
concurrent presence of A and B domains, with defects marked in black.
the next experiment was aimed to study the work function de-
ture annealing (230 °C) in UHV is presented. After the venting
pendence upon controlled reoxidation of reduced oxides.
of the vacuum chamber, the TiO nanowires still had a much
higher work function than the SrTiO
(100) surface; however,
Transition metal oxide nanostructures find manifold applica-
the absolute values for both materials increased. It is widely
tions, especially in various (photo)catalytic processes, e.g.,
known that water molecules present in the ambient air form a
water splitting [1,44]. For industrial uses, the samples have to
dipole layer, which can give rise to an effective surface poten-
be exposed to ambient conditions, therefore it is necessary to in-
tial [49].
vestigate the impact of air exposure on electronic surface prop-
erties. Moreover, transition metal oxides are often regarded as
To reduce the impact of weakly interacting adsorbates, in the
promising materials for sensing applications, due to the strong
next step, the sample underwent in situ UHV annealing, which
response to gaseous pressures, especially oxygen and water
implicated a WF decrease of both TiO and SrTiO
 by about
[45]. The tool of choice that provides information on the subtle
0.2–0.4 eV. To illustrate the experimental findings better, three
changes in the work function is KPFM, which has been em-
histograms of reduced, air-oxidized and outgassed work func-
ployed for research on the photocatalytic activity of TiO
-based
tions are plotted in Figure 6b. It is immediately visible that the
doped and undoped nanofibers [46,47] and for the under-
general three-peak nature of STO and lower and higher TiO
standing of the operation of nanostructure electrochemical
values of the WF are preserved, however the offset changes, as
sensors [48].
illustrated in Figure 6c. The STO(100) work function increases
by 0.9 eV due to air exposure, similar to the case of oxygen
Thus, we have focused on the systematic approach of the influ-
reoxidation [30]. A conclusion can be drawn that the main
ence of ambient air on the work function of TiO and
contribution of the work function increase is related to oxygen,
ȳ
ȳ
(100). Figure 6a shows the topography and work func-
which refills vacancies of the reduced (
5×
5)R26.6° surface
tion of representative TiO nanowire networks before and after
and locally oxidizes titanium cations to regain the 4+ valence
ambient air exposure. Additionally, the impact of low tempera-
state.
1602

---
Figure 6: Influence of air exposure on the TiO/SrTiO
 work function. a) KPFM topography and work function of a TiO/SrTiO
 heterostructure
(ɇf = ¦40 Hz) after reduction (first row), exposed to ambient air (second row) and after annealing up to 230 °C (third row). b) Work function
histograms of the presented cases. c) Evolution of the work function value for the SrTiO
(100) surface (black), lower TiO facets (red) and higher
(blue).
Vented TiO nanowires have a work function that is higher by
surface, which is predominantly TiO
-terminated, is cleaned of
0.65 eV, independent of the face, which is almost 0.5 eV higher
those adsorbates after annealing, hence the 0.35 eV difference
than in the case of pure oxygen (not shown). This is a footprint
in the WF.
of the high catalytic activity of the TiO surface, which was pre-
viously postulated in the case of TiO/TiO
 nanoparticles [44].
The lower response of TiO to annealing is a hint of the higher
Reduced titania TiO
 proves also to be a promising candi-
adsorption energy of the interacting gases. It suggests the
1.23
date for electrochemical water splitting [50]. As the catalytic
chemisorption of H
O and CO
 and dissociation of their prod-
activity of a crystalline rock-salt TiO phase has yet to be
ucts, stemming from the high catalytic activity of the TiO
studied, this is a first indirect observation of the high potential
phase.
of such a structure.
To wrap up our experimental findings of the KPFM study of
After in situ annealing to 230 °C, the work function of TiO
TiO and SrTiO
(100) crystals, a comparison between the ob-
nanowires drops by 0.2 eV, in contrast to the 0.35 eV decrease
tained work functions as well as the subject literature values is
for the SrTiO
(100) surface. A temperature of 230 °C was
presented in Table 1. The first direct work function measure-
ɞ
chosen to enable desorption of the most abundant adsorbates,
ment of the cubic
-phase of TiO yields 3.31(21) eV for the
also mimicking the typical operating temperatures of metal
as-grown (reduced in UHV at 1150 °C) and 3.75(11) eV for
oxide gas sensors [51]. Numerical calculations suggest that H
O
vented and outgassed material, which is most likely close to the
and CO
 species present in air saturate almost all free adsorp-
value for the pristine TiO crystal. To date, the only values for
tion sites on TiO
-terminated SrTiO
(100) [52]. The low
the TiO WF come from polycrystalline samples (films, nano-
Redhead desorption temperature of H
O (CO
) of 233–283 K
particles) and from the laterally averaging method of UPS, thus
(428–523 K) calculated by Baniecki et al. [52] suggests that our
this cannot be reasonably compared with our findings. The WF
1603

---
Table 1: Comparison between the literature values and the obtained experimental results of TiO and SrTiO
 work functions (WF).
Material
Sample
WF [eV]
Method
Ref.
TiO
TiO nanoparticles (14 nm)
3.01
UPS
[44]
TiO thin polycrystalline film
ȶ4.5
UPS
[53]
TiO cubic ɞ-phase (nanowires):
· reduced (UHV, 1150 °C)
3.31(21)
KPFM
this study
· air-exposed
3.92(17)
· air-exposed and annealed
3.75(11)
(100)
4.13
XPEEM
[32]
(110)
4.32
(111)
4.34
(100)
4.2
UPS
[33]
(100) reduced at 900 °C
3.478(64)
KPFM
[30]
TiO
-terminated SrTiO
(100)
4.2–4.3
macroscopic Kelvin probe
[54]
SrO-terminated SrTiO
(100)
2.5–3.0
(100) (single crystal):
· reduced (UHV, 1150 °C)
3.12(18)
KPFM
this study
· air-exposed
3.835(72)
· air-exposed and annealed
3.41(11)
(100) BHF-etched, air-annealed (1000 °C)
ȶ10 meV
KPFM
[41]
· ɶ
 ¦ ɶ
 difference
TiO2
SrO
(100) BHF etched, air annealed (1300 °C)
ȶ0.5 eV
LEEM
[55]
· ɶ
 ¦ ɶ
 difference
TiO2
SrO
value obtained for the reduced SrTiO
(100) surface of
face results in a 0.9 eV increase in the work function, which is
3.12(18) eV follows the trend of a decreasing work function
similar to the increase observed for reoxidation in pure oxygen.
upon reduction and an increasing one due to reoxidation [30]. It
Annealing induces a decrease of 0.4 eV as a result of the de-
is worth mentioning that substantial discrepancies between the
sorption of weakly bonded species.
measured WF for transition metal oxides, besides the different
quality of the samples, could stem from the suboptimal condi-
Our study also contains an estimation of the FM-KPFM lateral
tions during preparation, e.g., holder materials can act as
resolution, which enabled reliable measurements of TiO nano-
oxygen getters, influencing the reduction state of a sample [12].
wires separated by 40 nm, proving the suitability of the KPFM
technique for the investigation of transition metal oxide struc-
Conclusion
tures, even with remarkable topographical variations.
We have presented a thorough study of the Kelvin probe force
microscopy investigations on the electronic properties of cubic
In conclusion, the presented results acquired for crystalline TiO
TiO formed on a SrTiO
(100) single crystal surface. To our best
and SrTiO
 phases provide important information on the work
knowledge, this is the first measurement of the crystalline TiO
function values themselves but also on their interaction with air
work function and its dependence on the gaseous pressure of air
and operation upon elevated temperatures.
in comparison to the SrTiO
(100) response. The rock-salt cubic
Experimental
ɞ
-phase, with a high crystallographic order, has a work func-
tion of 3.31(21) eV with significant variations on the surface,
We investigated Verneuil-grown epitaxy-ready-polished
which are related to the different facets exposed. The higher
(100) crystals, provided by the Crystec company. The
work function of TiO compared to STO(100) is accompanied
crystals were mounted onto Omicron direct heating holders and
with a higher conductivity, with an ohmic behavior, which was
introduced into the UHV chamber, with a base pressure of
¦
10
checked by simultaneous LC-AFM measurements. Full ambient
5 × 10
 mbar, maintained by the use of turbo-molecular, ion
venting results in a 0.6 eV increase in the TiO work function
and sublimation pumps. In order to produce a TiO nanowire
and is a hint of the ongoing catalyzed dissociation of CO
 and
network on the surface of STO(100), the extremely low
H
O present in ambient air. The work function of TiO decreases
oxygen partial pressure (ELOP) method of perovskite decompo-
by 0.2 eV as a result of 230 °C UHV annealing, being a
sition was adapted (for more information see [12,26]). The
measure of the amount of weakly adsorbed species. Air expo-
(100) single crystal (10 × 3 × 0.5 mm
) sample was
ȳ
ȳ
sure of the (
5×
5)R26.6° TiO
-terminated SrTiO
(100) sur-
mounted on an n-doped Si(111) single crystal, which acted as
1604

---
an oxygen getter, allowing extremely low effective oxygen
Subsequent annealing up to 230 °C for 1 h hour enabled the
partial pressures to be reached on the STO surface (below
estimation of the content of the weakly adsorbed species at the
¦
20
10
 mbar). As a result of the high-temperature reduction
surface.
(1150 °C, 1 h) under such conditions, a macroscopic network of
Acknowledgements
nanowires was formed. After slow cooling down to room
temperature, the samples were transferred in situ to the micro-
Support by the Polish National Science Center (UMO- 2018/29/
scope chamber of an Omicron RT STM/AFM system, where
B/ST5/01406) is acknowledged.
KPFM, LC-AFM and STM measurements were performed.
ORCID
 iDs
®
KPFM, operating in FM mode, was used with a single-pass
method, with three feedback loops maintaining the oscillation
Dominik Wrana - https://orcid.org/0000-0002-8239-0043
Karol CieŎlik - https://orcid.org/0000-0002-1069-1840
amplitude, phase and frequency shift [56]. The real oscillation
Wojciech Belza - https://orcid.org/0000-0003-1959-3160
amplitude was in the range of 10 nm. In order to obtain the CP
Christian Rodenbücher - https://orcid.org/0000-0001-8029-3066
D signal, an AC-modulated bias was applied to the bottom of
Krzysztof Szot - https://orcid.org/0000-0001-8773-2754
the electrode, where a sample was mounted. The modulation
Franciszek Krok - https://orcid.org/0000-0002-6931-3545
frequency and amplitude were set to 315 Hz and 500 mV, re-
spectively.
Preprint
In order to ensure reproducible FM-KPFM results, two differ-
A non-peer-reviewed version of this article has been previously published
as a preprint doi:10.3762/bxiv.2019.12.v1
ent types of AFM cantilevers were used: PPP-ContPt (PtIr-
coated) and PtSi-FM (platinum silicide tips), both from
References
Nanosensors. Such cantilevers are widely used as conducting
tips in a contact mode AFM, allowing for a high lateral resolu-
1.
Imran, M.; Yousaf, A. B.; Zhou, X.; Jiang, Y.-F.; Yuan, C.-Z.; Zeb, A.;
Jiang, N.; Xu, A.-W. J. Phys. Chem. C 2017, 121, 1162–1170.
tion in conductivity measurements. The remarkable mechanical
doi:10.1021/acs.jpcc.6b10274
stability of the selected cantilevers allowed for the noncontact
2.
Compton, R., Ed. Electrode kinetics: reactions; Elsevier: Amsterdam,
mode measurements (with a Kelvin loop) using the very same
Netherlands, 1987; Vol. 27.
tip, maintaining oscillations at the higher harmonics of the
3.
Waser, R.; Dittmann, R.; Staikov, G.; Szot, K.
ȶ
fundamental frequency (
75 kHz). Hence, in order to record
Adv. Mater. (Weinheim, Ger.) 2009, 21, 2632–2663.
doi:10.1002/adma.200900375
current and CPD maps from the very same sample area, KPFM
4.
Yu, X.; Marks, T. J.; Facchetti, A. Nat. Mater. 2016, 15, 383–396.
measurements were first performed with the soft cantilever
doi:10.1038/nmat4599
forced to oscillate at higher harmonics, then the tip was
5.
Wrana, D.; Kratzer, M.; Szajna, K.; Nikiel, M.; Jany, B. R.;
retracted tens of nanometers from the surface, all feedback
Korzekwa, M.; Teichert, C.; Krok, F. J. Phys. Chem. C 2015, 119,
loops were turned down and a contact mode AFM scan was per-
17004–17015. doi:10.1021/acs.jpcc.5b04384
formed when approached with a single loop maintaining a
6.
Lin, Y.; Norman, C.; Srivastava, D.; Azough, F.; Wang, L.; Robbins, M.;
Simpson, K.; Freer, R.; Kinloch, I. A. ACS Appl. Mater. Interfaces 2015,
deflection set point of 10–30 mV. The high conductivity of both
7, 15898–15908. doi:10.1021/acsami.5b03522
TiO and STO materials enabled a low sample bias of +1 mV for
7.
Jöhr, R.; Hinaut, A.; Pawlak, R.; Sadeghi, A.; Saha, S.; Goedecker, S.;
the LC-AFM measurements to be used.
Such, B.; Szymonski, M.; Meyer, E.; Glatzel, T. J. Chem. Phys. 2015,
143, 094202. doi:10.1063/1.4929608
Real work function values were calculated from recorded CPD
8.
Fatayer, S.; Schuler, B.; Steurer, W.; Scivetti, I.; Repp, J.; Gross, L.;
Persson, M.; Meyer, G. Nat. Nanotechnol. 2018, 13, 376–380.
maps after calibration against a material of known work func-
doi:10.1038/s41565-018-0087-1
tion, here highly oriented pyrolytic graphite (HOPG), which
9.
Axt, A.; Hermes, I. M.; Bergmann, V. W.; Tausendpfund, N.;
was annealed in situ up to 300 °C in order to remove water
Weber, S. A. L. Beilstein J. Nanotechnol. 2018, 9, 1809–1819.
and other adsorbates. After each set of KPFM measurements,
doi:10.3762/bjnano.9.172
the HOPG surface was scanned employing the same experimen-
10. Batko, I.; Batkova, M. Eur. Phys. J.: Appl. Phys. 2012, 58, 20102.
tal parameters and a V
(HOPG) was obtained. Assuming
doi:10.1051/epjap/2012120102
CPD
ɶ
11. Zerweck, U.; Loppacher, C.; Otto, T.; Grafström, S.; Eng, L. M.
a HOPG work function of
 = 4.5 eV (subject literature
HOPG
Phys. Rev. B 2005, 71, 125424. doi:10.1103/physrevb.71.125424
values: 4.6 ± 0.1 eV [57], 4.4 ± 0.1 eV [58]), a work function
12. Wrana, D.; Rodenbücher, C.; Jany, B. R.; Kryshtal, O.; Cempura, G.;
of TiO/STO was evaluated by applying the equation:
Kruk, A.; Indyka, P.; Szot, K.; Krok, F. Nanoscale 2019, 11, 89–97.
ɶ
ɶ
  = V
(TiO/STO) – V
(HOPG) +
.
TiO/STO
CPD
CPD
HOPG
doi:10.1039/c8nr04545c
13. Su, J.; Zou, X.; Chen, J.-S. RSC Adv. 2014, 4, 13979–13988.
doi:10.1039/c3ra47757f
Ambient air exposure was realized by venting the sample in the
load-lock and then introducing it again into the UHV system.
1605

---
14. Zhong, Z.; Hansmann, P. Phys. Rev. B 2016, 93, 235116.
38. Sadewasser, S.; Leendertz, C.; Streicher, F.; Lux-Steiner, M. C.
doi:10.1103/physrevb.93.235116
Nanotechnology 2009, 20, 505503.
15. Zhang, T.-F.; Tang, X.-G.; Huang, X.-X.; Liu, Q.-X.; Yiang, Y.-P.;
doi:10.1088/0957-4484/20/50/505503
Zhou, Q.-F. Energy Technol. 2016, 4, 633–640.
39. Jang, Y. H.; Cho, J. H. J. Korean Phys. Soc. 2016, 69, 783–788.
doi:10.1002/ente.201500436
doi:10.3938/jkps.69.783
16. Ohtomo, A.; Hwang, H. Y. Nature 2004, 427, 423–426.
40. Martirez, J. M. P.; Morales, E. H.; Saidi, W. A.; Bonnell, D. A.;
doi:10.1038/nature02308
Rappe, A. M. Phys. Rev. Lett. 2012, 109, 256802.
17. Song, Q.; Zhang, H.; Su, T.; Yuan, W.; Chen, Y.; Xing, W.; Shi, J.;
doi:10.1103/physrevlett.109.256802
Sun, J.; Han, W. Sci. Adv. 2017, 3, e1602312.
41. Gellé, F.; Chirita, R.; Mertz, D.; Rastei, M. V.; Dinia, A.; Colis, S.
doi:10.1126/sciadv.1602312
Surf. Sci. 2018, 677, 39–45. doi:10.1016/j.susc.2018.06.001
18. Yamashita, J. J. Phys. Soc. Jpn. 1963, 18, 1010–1016.
42. Sasahara, A.; Uetsuka, H.; Onishi, H. Jpn. J. Appl. Phys., Part 1 2004,
doi:10.1143/jpsj.18.1010
43, 4647–4650. doi:10.1143/jjap.43.4647
19. Shu, G.; Wang, H.; Zhao, H.-X.; Zhang, X. ACS Appl. Mater. Interfaces
43. Martinez, U.; Hansen, J. Ø.; Lira, E.; Kristoffersen, H. H.; Huo, P.;
2019, 11, 3323–3333. doi:10.1021/acsami.8b17418
Bechstein, R.; Lægsgaard, E.; Besenbacher, F.; Hammer, B.;
20. Xu, J.; Wang, D.; Yao, H.; Bu, K.; Pan, J.; He, J.; Xu, F.; Hong, Z.;
Wendt, S. Phys. Rev. Lett. 2012, 109, 155501.
Chen, X.; Huang, F. Adv. Mater. (Weinheim, Ger.) 2018, 30, 1706240.
doi:10.1103/physrevlett.109.155501
doi:10.1002/adma.201706240
44. Chen, Z.; Zhong, W.; Liang, Z.; Li, W.; He, G.; Wang, Y.; Li, W.; Xie, Y.;
21. Zhang, C.; Hao, F.; Gao, G.; Liu, X.; Ma, C.; Lin, Y.; Yin, Y.; Li, X.
He, Q. J. Nanomater. 2014, 2014, 298619. doi:10.1155/2014/298619
npj Quantum Mater. 2017, 2, 2. doi:10.1038/s41535-016-0006-3
45. Henning, A.; Günzburger, G.; Jöhr, R.; Rosenwaks, Y.;
22. Wang, D.; Huang, C.; He, J.; Che, X.; Zhang, H.; Huang, F.
Bozic-Weber, B.; Housecroft, C. E.; Constable, E. C.; Meyer, E.;
ACS Omega 2017, 2, 1036–1039. doi:10.1021/acsomega.7b00048
Glatzel, T. Beilstein J. Nanotechnol. 2013, 4, 418–428.
23. Shirotori, Y.; Sawada, K.; Ozawa, K.; Edamoto, K. Thin Solid Films
doi:10.3762/bjnano.4.49
2004, 464–465, 76–79. doi:10.1016/j.tsf.2004.06.086
46. Wu, M.-C.; Liao, H.-C.; Cho, Y.-C.; Tóth, G.; Chen, Y.-F.; Su, W.-F.;
24. Pabón, B. M.; Beltrán, J. I.; Sánchez-Santolino, G.; Palacio, I.;
Kordás, K. J. Mater. Chem. A 2013, 1, 5715–5720.
López-Sánchez, J.; Rubio-Zuazo, J.; Rojo, J. M.; Ferrer, P.;
doi:10.1039/c3ta01011b
Mascaraque, A.; Muñoz, M. C.; Varela, M.; Castro, G. R.;
47. Wu, M.-C.; Liao, H.-C.; Cho, Y.-C.; Hsu, C.-P.; Lin, T.-H.; Su, W.-F.;
de la Fuente, O. R. Nat. Commun. 2015, 6, 6147.
Sápi, A.; Kukovecz, Á.; Kónya, Z.; Shchukarev, A.; Sarkar, A.;
doi:10.1038/ncomms7147
Larsson, W.; Mikkola, J.-P.; Mohl, M.; Tóth, G.; Jantunen, H.;
25. Amano, S.; Bogdanovski, D.; Yamane, H.; Terauchi, M.;
Valtanen, A.; Huuhtanen, M.; Keiski, R. L.; Kordás, K.
Dronskowski, R. Angew. Chem., Int. Ed. 2016, 55, 1652–1657.
J. Nanopart. Res. 2014, 16, 2143. doi:10.1007/s11051-013-2143-y
doi:10.1002/anie.201510479
48. Henning, A.; Rosenwaks, Y. KPFM of Nanostructured Electrochemical
26. Rodenbücher, C.; Meuffels, P.; Speier, W.; Ermrich, M.; Wrana, D.;
Sensors. In Kelvin Probe Force Microscopy; Sadewasser, S.;
Krok, F.; Szot, K. Phys. Status Solidi RRL 2017, 11, 1700222.
Glatzel, T., Eds.; Springer: Cham, Switzerland, 2018; pp 367–389.
doi:10.1002/pssr.201700222
doi:10.1007/978-3-319-75687-5_12
27. Banus, M. D.; Reed, T. B.; Strauss, A. J. Phys. Rev. B 1972, 5,
49. Kim, H.; Kim, D.-W. Appl. Phys. A: Mater. Sci. Process. 2011, 102,
2775–2784. doi:10.1103/physrevb.5.2775
949–953. doi:10.1007/s00339-011-6277-4
28. Szot, K.; Bihlmayer, G.; Speier, W. Solid State Phys. 2014, 65,
50. Swaminathan, J.; Subbiah, R.; Singaram, V. ACS Catal. 2016, 6,
353–559. doi:10.1016/b978-0-12-800175-2.00004-2
2222–2229. doi:10.1021/acscatal.5b02614
29. Rodenbücher, C.; Wrana, D.; Meuffels, P.; Rogala, M.; Krok, F.;
51. Wang, C.; Yin, L.; Zhang, L.; Xiang, D.; Gao, R. Sensors 2010, 10,
Szot, K. APL Mater. 2018, 6, 066105. doi:10.1063/1.5028424
2088–2106. doi:10.3390/s100302088
30. Wrana, D.; Rodenbücher, C.; Beza, W.; Szot, K.; Krok, F.
52. Baniecki, J. D.; Ishii, M.; Kurihara, K.; Yamanaka, K.; Yano, T.;
Appl. Surf. Sci. 2018, 432, 46–52. doi:10.1016/j.apsusc.2017.06.272
Shinozaki, K.; Imada, T.; Kobayashi, Y. J. Appl. Phys. 2009, 106,
31. Zhong, Z.; Kelly, P. J. EPL 2008, 84, 27001.
054109. doi:10.1063/1.3169654
doi:10.1209/0295-5075/84/27001
53. Greiner, M. T.; Chai, L.; Helander, M. G.; Tang, W.-M.; Lu, Z.-H.
32. Zagonel, L. F.; Bäurer, M.; Bailly, A.; Renault, O.; Hoffmann, M.;
Adv. Funct. Mater. 2012, 22, 4557–4568. doi:10.1002/adfm.201200615
Shih, S.-J.; Cockayne, D.; Barrett, N. J. Phys.: Condens. Matter 2009,
54. Susaki, T.; Makishima, A.; Hosono, H. Phys. Rev. B 2011, 84, 115456.
21, 314013. doi:10.1088/0953-8984/21/31/314013
doi:10.1103/physrevb.84.115456
33. Chung, Y.-W.; Weissbard, W. B. Phys. Rev. B 1979, 20, 3456–3461.
55. Jobst, J.; Boers, L. M.; Yin, C.; Aarts, J.; Tromp, R. M.;
doi:10.1103/physrevb.20.3456
van der Molen, S. J. Ultramicroscopy 2019, 200, 43–49.
34. Sadewasser, S.; Glatzel, T.; Rusu, M.; Jäger-Waldau, A.;
doi:10.1016/j.ultramic.2019.02.018
Lux-Steiner, M. C. Appl. Phys. Lett. 2002, 80, 2979–2981.
56. Krok, F.; Kolodziej, J. J.; Such, B.; Czuba, P.; Struski, P.;
doi:10.1063/1.1471375
Piatkowski, P.; Szymonski, M. Surf. Sci. 2004, 566–568, 63–67.
35. Imanishi, A.; Tsuji, E.; Nakato, Y. J. Phys. Chem. C 2007, 111,
doi:10.1016/j.susc.2004.05.023
2128–2132. doi:10.1021/jp0668403
57. Melitz, W.; Shen, J.; Lee, S.; Lee, J. S.; Kummel, A. C.; Droopad, R.;
36. Polak, L.; Wijngaarden, R. J. Ultramicroscopy 2016, 171, 158–165.
Yu, E. T. J. Appl. Phys. 2010, 108, 023711. doi:10.1063/1.3462440
doi:10.1016/j.ultramic.2016.09.014
58. Jeong, H. K.; Yang, C.; Kim, B. S.; Kim, K.-j. EPL 2010, 92, 37005.
37. Krok, F.; Sajewicz, K.; Konior, J.; Goryl, M.; Piatkowski, P.;
doi:10.1209/0295-5075/92/37005
Szymonski, M. Phys. Rev. B 2008, 77, 235427.
doi:10.1103/physrevb.77.235427
1606

---
License and Terms
This is an Open Access article under the terms of the
Creative Commons Attribution License
(http://creativecommons.org/licenses/by/4.0). Please note
that the reuse, redistribution and reproduction in particular
requires that the authors and source are credited.
The license is subject to the Beilstein Journal of
Nanotechnology terms and conditions:
(https://www.beilstein-journals.org/bjnano)
The definitive version of this article is the electronic one
which can be found at:
doi:10.3762/bjnano.10.155
1607